## Sheet1
R070333 Djurleite - Cornwall, England
Weight%
Comment | S | Fe | Cu | Total
R070333 Djurleite | 20.89109 | 0.002257 | 80.11732 | 101.010667
R070333 Djurleite | 20.98029 | 0.023755 | 79.52904 | 100.533085
R070333 Djurleite | 20.93875 | 0.024749 | 79.36537 | 100.328869
R070333 Djurleite | 20.88556 | 1e-05 | 79.55193 | 100.4375
R070333 Djurleite | 20.9475 | 0.009369 | 79.71524 | 100.672109
R070333 Djurleite | 21.01551 | 0.011617 | 80.28017 | 101.307297
R070333 Djurleite | 20.92317 | 0.020578 | 79.98265 | 100.926398
R070333 Djurleite | 21.02333 | 1e-05 | 79.47523 | 100.49857
R070333 Djurleite | 20.96484 | 0.006789 | 79.79301 | 100.764639
R070333 Djurleite | 20.80902 | 1e-05 | 79.87864 | 100.68767
R070333 Djurleite | 20.96739 | 0.016487 | 79.99906 | 100.982937
R070333 Djurleite | 20.98563 | 1e-05 | 79.77805 | 100.76369
R070333 Djurleite | 21.04167 | 0.012372 | 79.57006 | 100.624102
R070333 Djurleite | 20.8713 | 1e-05 | 79.92561 | 100.79692
R070333 Djurleite | 21.01061 | 0.023268 | 79.90078 | 100.934658
Average: | 20.95038 | 0.01008607 | 79.79081 | 100.7513
Std. Dev.: | 0.06491638 | 0.009689985 | 0.257046 | 0.2551834
Structural Formula Calculation:
Element | Wt. % | At. Wt. | Mol. Frac. | Struct. Coeff.
S | 20.95 | 32.064 | 0.6533807 | 16
Cu | 79.79 | 63.54 | 1.255744 | 30.75069
Fe | 0.01 | 55.847 | 0.0001790606 | 0.004384841
Total: | 100.75
|  | No. S atoms/formula unit: |  |  | 16
|  | F = | 24.48802
Ideal Chemistry: |  | Cu31S16
Measured Chemistry: |  | Cu30.75S16
Column Conditions : Cond 1 : 15keV 20nA
Standard Name :
S , Fe, Cu On chalcopy
Beam Size : <1 µm