## pdf_output
polkanovite7007polkanovite7007polkanovite7007polkanovite7007polkanovite7007polkanovite7007polkanovite7007
dark phase in the BS picture
| #3 | #4
Ox | Percents | Average |  | average | stdev
Rh | 52.97 | 52.26 |  | 52.615 | 0.5020458
As | 31.56 | 31.24 |  | 31.4 | 0.2262742
Ni | 6.12 | 8.43 |  | 7.275 | 1.633417
Pd | 5.76 | 4.88 |  | 5.32 | 0.622254
Pt | 0.76 | 1.02 |  | 0.89 | 0.1838478
Ru | 1.64 | 1.12 |  | 1.38 | 0.3676955
Ir | 0.79 | 0.7 |  | 0.745 | 0.06363961
Cu | 0.08 | 0.07 |  | 0.075 | 0.007071068
Sb | 0.02 | 0 |  | 0.01 | 0.01414214
Os | 0 | 0.04 |  | 0.02 | 0.02828427
Totals | 99.7 | 99.76 |  | 99.73 | 0.04242641
Atom weights
Rh | 102.905 | 102.905 |  | 102.905 | 0
As | 74.921 | 74.921 |  | 74.921 | 0
Ni | 58.693 | 58.693 |  | 58.693 | 0
Pd | 106.42 | 106.42 |  | 106.42 | 0
Pt | 195.078 | 195.078 |  | 195.078 | 0
Ru | 101.07 | 101.07 |  | 101.07 | 0
Ir | 192.217 | 192.217 |  | 192.217 | 0
Cu | 63.546 | 63.546 |  | 63.546 | 0
Sb | 121.76 | 121.76 |  | 121.76 | 0
Os | 190.233 | 190.233 |  | 190.233 | 0
Atom proportions
Rh | 0.5147466 | 0.507847 |  | 0.5112968 | 0.004878731
As | 0.4212437 | 0.4169725 |  | 0.4191081 | 0.00302017
Ni | 0.1042714 | 0.1436287 |  | 0.12395 | 0.02782984
Pd | 0.05412516 | 0.04585604 |  | 0.0499906 | 0.005847152
Pt | 0.003895878 | 0.005228678 |  | 0.004562278 | 0.0009424321
Ru | 0.01622638 | 0.01108143 |  | 0.0136539 | 0.003638028
Ir | 0.004109938 | 0.003641717 |  | 0.003875828 | 0.0003310821
Cu | 0.001258931 | 0.001101564 |  | 0.001180247 | 0.0001112748
Sb | 0.0001642576 | 0 |  | 8.212878e-05 | 0.0001161476
Os | 0 | 0.0002102685 |  | 0.0001051342 | 0.0001486823
Sum | 1.120042 | 1.135568 |  | 1.127805 | 0.01097837
Atoms normalized for 19 apfu |  |  |  | average | stdev | in formula, renormalized for each site
Rh | 8.731979 | 8.497152 |  | 8.614566 | 0.166048 | 8.657855
As | 7.145829 | 6.976666 |  | 7.061247 | 0.1196166 | 7
Ni | 1.768823 | 2.403155 |  | 2.085989 | 0.4485404 | 2.096471
Pd | 0.9181601 | 0.7672502 |  | 0.8427052 | 0.1067094 | 0.8469399
Ru | 0.2752585 | 0.1854113 |  | 0.2303349 | 0.06353158 | 0.2314924
Pt | 0.06608829 | 0.08748475 |  | 0.07678652 | 0.01512958 | 0.07717238
Ir | 0.06971954 | 0.06093218 |  | 0.06532586 | 0.006213601 | 0.06565413
Cu | 0.02135605 | 0.01843106 |  | 0.01989356 | 0.002068283 | 0.01999352
Os | 0 | 0.003518152 |  | 0.001759076 | 0.002487709 | 0.001767916
Sb | 0.002786407 | 0 |  | 0.001393204 | 0.001970287 | 0.001400205
Sum | 19 | 19 |  | 19 | 0 | 18.99875
|  |  | ideal |  | Rh12As7
|  |  | measured |  | (Rh8.66Ni2.10Pd0.85Ru0.23Pt0.08Cu0.02)Σ=12As7.00 |  |  |  | polkanovite
Xtal | El | Line | Pk(s) | Bkg(s) | Bkg(+) | Bkg(-) | Standards
TAP | As | La | 20 | 10 | 350 | -500 | as
PET | Pd | Lb | 20 | 10 | 500 | 0 | pd
PET | Sb | La | 20 | 10 | 250 | -300 | sb_2
PET | Ru | La | 20 | 10 | 150 | -450 | ru
PET | Rh | La | 20 | 10 | 200 | -500 | rh
PET | Os | Ma | 20 | 10 | 350 | -600 | os
LIF | Ni | Ka | 20 | 10 | 500 | -250 | ni_2
LIF | Cu | Ka | 20 | 10 | 500 | -250 | chalcopy
LIF | Ir | La | 20 | 10 | 450 | -350 | ir
LIF | Pt | La | 20 | 10 | 450 | -300 | pt
grey incl in polkanovite70076
| #8 | #9
Ox | Wt | Percents
Pt | 74.71 | 74.79 |  | 74.75 | 0.05656854
Cu | 13.78 | 16.04 |  | 14.91 | 1.598061
Fe | 8.4 | 7.51 |  | 7.955 | 0.629325
Ir | 0.67 | 0.32 |  | 0.495 | 0.2474874
Ni | 0.58 | 0.48 |  | 0.53 | 0.07071068
Rh | 0.17 | 0.19 |  | 0.18 | 0.01414214
Pd | 0.26 | 0 |  | 0.13 | 0.1838478
Sb | 0.17 | 0.1 |  | 0.135 | 0.04949747 | not in the wds scan
As | 0 | 0.04 |  | 0.02 | 0.02828427 | not in the wds scan
Os | 0 | 0 |  | 0 | 0 | not in the wds scan
Ru | 0 | 0 |  | 0 | 0 | not in the wds scan
Totals | 98.74 | 99.47 |  | 99.105 | 0.516188
Atom weights
Pt | 195.078 | 195.078
Cu | 63.546 | 63.546
Fe | 55.845 | 55.845
Ir | 192.217 | 192.217
Ni | 58.693 | 58.693
Rh | 102.905 | 102.905
Pd | 106.421 | 106.421
Atom proportions
Pt | 0.382975 | 0.3833851
Cu | 0.2168508 | 0.2524156
Fe | 0.1504163 | 0.1344794
Ir | 0.003485644 | 0.001664785
Ni | 0.009881928 | 0.008178147
Rh | 0.001652009 | 0.001846363
Pd | 0.002443127 | 0
Sum | 0.7677048 | 0.7819693
Atoms normalized to 4 apfu |  |  |  | average | stdev | in formula, renormalized for each site
Pt | 1.995428 | 1.961126 |  | 1.978277 | 0.02425545 | 1.98
Ir | 0.01816137 | 0.008515859 |  | 0.01333862 | 0.00682041 | 0.01
Rh | 0.008607522 | 0.009444683 |  | 0.009026103 | 0.0005919621 | 0.01
Pd | 0.01272951 | 0 |  | 0.006364756 | 0.009001124 | trace
Cu | 1.129865 | 1.291179 |  | 1.210522 | 0.1140658 | 1.21
Fe | 0.7837196 | 0.6879009 |  | 0.7358103 | 0.06775401 | 0.74
Ni | 0.05148816 | 0.0418336 |  | 0.04666088 | 0.00682681 | 0.05
Sum | 4 | 4 |  | 4 | 0
|  | ideal |  | Pt2FeCu
|  | measured |  | (Pt1.98Ir0.01Rh0.01)Σ=2(Fe0.74Ni0.05Cu0.21)Σ=1Cu1.00 |  |  |  | tulameenite
Xtal | El | Line | Pk(s) | Bkg(s) | Bkg(+) | Bkg(-) | Standards
TAP | As | La | 20 | 10 | 350 | -500 | as
PET | Pd | Lb | 20 | 10 | 500 | 0 | pd
PET | Sb | La | 20 | 10 | 250 | -300 | sb_2
PET | Ru | La | 20 | 10 | 150 | -450 | ru
PET | Rh | La | 20 | 10 | 200 | -500 | rh
PET | Os | Ma | 20 | 10 | 350 | -600 | os
LIF | Fe | Ka | 20 | 10 | 500 | -500 | fe_2
LIF | Ni | Ka | 20 | 10 | 500 | -250 | ni_2
LIF | Cu | Ka | 20 | 10 | 500 | -250 | chalcopy
LIF | Ir | La | 20 | 10 | 450 | -350 | ir
LIF | Pt | La | 20 | 10 | 450 | -300 | pt