## Sheet1
Fit Calulator with Cl and F
Point# | Comment | Na2O | Al2O3 | Y2O3 | CaO | Nb2O5 | Cl | ThO2 | UO3 | TiO2 | Fe2O3 | MnO | PbO | SnO | Dy2O3 | Er2O3 | Tb2O3 | Nd2O3 | Ta2O5 | Gd2O3 | Sm2O3 | Ce2O3 | Yb2O3 | Ho2O3 | Tm2O3 | Lu2O3 | WO3 | Pr2O3 | Total
1 | R070540 Samarskite | 1.3e-05 | 0.035894 | 16.41371 | 1.881007 | 13.34723 | 0.1959 | 5.586256 | 4.707685 | 27.71697 | 2.103445 | 0.351402 | 0.331064 | 0.115761 | 3.119356 | 0.93374 | 0.605718 | 1.299049 | 7.49458 | 2.527819 | 1.180318 | 0.436377 | 0.373151 | 0.616144 | 0.314753 | 1.1e-05 | 4.49023 | 0.264251 | 96.44183
2 | R070540 Samarskite | 1.3e-05 | 0.052137 | 15.12212 | 1.984445 | 13.51878 | 0.179389 | 5.668372 | 4.554017 | 27.76975 | 2.143642 | 0.4307 | 0.319454 | 0.128467 | 3.240722 | 1.05613 | 0.658745 | 1.316195 | 7.797446 | 2.580297 | 1.234871 | 0.47476 | 0.248752 | 0.494227 | 0.407228 | 1.1e-05 | 4.482688 | 0.095521 | 95.95889
3 | R070540 Samarskite | 0.037902 | 0.043089 | 15.18001 | 1.80489 | 13.17005 | 0.216834 | 5.558047 | 4.819312 | 27.24151 | 2.518174 | 0.220398 | 0.465847 | 0.113707 | 3.338311 | 1.143769 | 0.527945 | 1.494369 | 7.463712 | 2.512237 | 1.351845 | 0.352843 | 0.317414 | 0.359815 | 0.25848 | 1.1e-05 | 4.34941 | 0.111458 | 94.9714
4 | R070540 Samarskite | 0.051968 | 0.057511 | 15.4838 | 1.664901 | 13.70355 | 0.268498 | 5.536552 | 4.821459 | 27.67636 | 1.563353 | 0.339907 | 0.466076 | 0.130843 | 3.204629 | 1.13985 | 0.424909 | 1.348674 | 7.810925 | 2.488967 | 1.230149 | 0.616364 | 0.283132 | 0.735177 | 0.265542 | 1.1e-05 | 4.251393 | 0.141351 | 95.70586
5 | R070540 Samarskite | 0.022952 | 0.075184 | 15.87721 | 1.769993 | 13.33893 | 0.195082 | 5.377983 | 4.871851 | 28.18496 | 1.956505 | 0.363679 | 0.53977 | 0.096529 | 3.2292 | 1.292343 | 0.500847 | 1.322238 | 7.44428 | 2.546727 | 1.286163 | 0.339902 | 0.310671 | 0.327186 | 0.446636 | 1.1e-05 | 3.648802 | 0.14156 | 95.5072
6 | R070540 Samarskite | 0.047315 | 0.068444 | 16.40788 | 1.606653 | 13.38783 | 0.241497 | 5.613595 | 4.354362 | 27.70962 | 2.819784 | 0.230348 | 0.510448 | 0.145674 | 3.188725 | 1.062505 | 0.52875 | 1.465084 | 7.252771 | 2.404549 | 1.192834 | 0.639728 | 0.362561 | 0.493025 | 0.217864 | 1.1e-05 | 4.302502 | 0.23402 | 96.48837
7 | R070540 Samarskite | 0.018907 | 0.051285 | 16.00543 | 1.146449 | 13.49851 | 0.171311 | 5.687674 | 4.523932 | 27.10371 | 3.20706 | 0.359555 | 1.127762 | 0.123339 | 3.251418 | 1.008814 | 0.527267 | 1.301942 | 7.334713 | 2.508417 | 1.219777 | 0.477305 | 0.310816 | 0.347551 | 0.278077 | 1.1e-05 | 4.429584 | 0.178466 | 96.19908
8 | R070540 Samarskite | 1.3e-05 | 0.055201 | 16.40553 | 1.787627 | 13.70995 | 0.196917 | 5.520135 | 4.310387 | 27.69072 | 1.842148 | 0.364681 | 0.410143 | 0.109581 | 3.292797 | 1.063312 | 0.638754 | 1.179887 | 7.781154 | 2.459648 | 1.35357 | 0.544932 | 0.379597 | 0.574547 | 0.34532 | 1.1e-05 | 4.348676 | 0.134638 | 96.49988
9 | R070540 Samarskite | 0.046483 | 0.041194 | 16.09758 | 1.827021 | 13.58135 | 0.209537 | 5.446214 | 4.451888 | 27.9662 | 1.327877 | 0.316459 | 0.596489 | 0.139262 | 3.219945 | 1.130238 | 0.448603 | 1.063191 | 7.814467 | 2.611559 | 1.284276 | 0.462557 | 0.308896 | 0.546933 | 0.306873 | 1.1e-05 | 4.115483 | 0.128254 | 95.48883
10 | R070540 Samarskite | 1.3e-05 | 0.069885 | 16.17123 | 1.832419 | 13.29865 | 0.171003 | 5.62747 | 4.481469 | 28.12051 | 1.902958 | 0.436574 | 0.336821 | 0.072569 | 3.071311 | 0.978608 | 0.565258 | 1.075297 | 7.744427 | 2.445404 | 1.155982 | 0.490441 | 0.442713 | 0.352742 | 0.315359 | 1.1e-05 | 3.992676 | 0.112894 | 95.2647
11 | R070540 Samarskite | 0.002076 | 0.041952 | 16.28879 | 1.822437 | 13.60867 | 0.171268 | 5.745167 | 4.656518 | 27.57687 | 1.967498 | 0.411736 | 0.371508 | 0.076992 | 3.250707 | 1.140119 | 0.567142 | 1.159616 | 7.640815 | 2.572839 | 1.288219 | 0.513615 | 0.354783 | 0.63838 | 0.42226 | 1.1e-05 | 3.779245 | 0.011041 | 96.08028
12 | R070540 Samarskite | 0.009391 | 0.050571 | 16.10143 | 1.711666 | 13.20218 | 0.181439 | 5.540078 | 4.483234 | 27.81522 | 2.302165 | 0.341843 | 0.371371 | 0.081904 | 3.308161 | 0.979327 | 0.493896 | 1.280836 | 7.509779 | 2.50706 | 1.199689 | 0.477821 | 0.288801 | 0.418036 | 0.335504 | 1.1e-05 | 4.741302 | 0.16342 | 95.89614
13 | R070540 Samarskite | 0.003146 | 0.048282 | 16.16254 | 1.914815 | 13.06532 | 0.219608 | 5.638741 | 4.280003 | 27.52188 | 2.768447 | 0.419136 | 0.530461 | 0.128579 | 3.223647 | 1.095661 | 0.550504 | 1.49152 | 7.005885 | 2.460428 | 1.440019 | 0.529198 | 0.285391 | 0.365605 | 0.38867 | 1.1e-05 | 4.543813 | 0.015454 | 96.09676
14 | R070540 Samarskite | 0.004195 | 0.04171 | 15.91798 | 2.035647 | 13.33986 | 0.201405 | 5.508885 | 4.733914 | 27.28259 | 2.255708 | 0.431327 | 0.342326 | 0.081186 | 3.285075 | 1.0486 | 0.564155 | 1.396053 | 7.641051 | 2.522678 | 1.336266 | 0.440977 | 0.272617 | 0.50364 | 0.337511 | 1.1e-05 | 4.253278 | 0.146504 | 95.92515
15 | R070540 Samarskite | 1.3e-05 | 0.033186 | 15.60334 | 2.150585 | 13.18214 | 0.21818 | 5.524852 | 4.533854 | 27.67088 | 2.325775 | 0.409312 | 0.254447 | 0.109148 | 3.347754 | 1.104134 | 0.53751 | 1.349548 | 7.486613 | 2.556291 | 1.261683 | 0.541809 | 0.397233 | 0.129826 | 0.276003 | 1.1e-05 | 3.696713 | 0.050888 | 94.75172
16 | R070540 Samarskite | 0.043813 | 0.05449 | 16.18116 | 0.935596 | 13.37017 | 0.115685 | 5.546738 | 4.511723 | 27.7137 | 1.578344 | 0.127249 | 1.014972 | 0.080069 | 3.265153 | 1.128317 | 0.53622 | 1.130571 | 7.695865 | 2.341285 | 1.133162 | 0.541176 | 0.262674 | 0.507214 | 0.293125 | 1.1e-05 | 4.367559 | 0.089015 | 94.56505
17 | R070540 Samarskite | 0.032143 | 0.027979 | 16.35436 | 1.295972 | 14.12763 | 0.134488 | 5.8436 | 4.930787 | 27.75447 | 1.833263 | 0.243058 | 0.737851 | 0.034246 | 3.257036 | 1.127283 | 0.661796 | 1.027575 | 8.255861 | 2.516876 | 1.254181 | 0.293099 | 0.378759 | 0.683337 | 0.289165 | 1.1e-05 | 3.134269 | 0.13724 | 96.36635
18 | R070540 Samarskite | 1.3e-05 | 0.0723 | 16.1818 | 1.837986 | 13.34482 | 0.209742 | 5.706763 | 4.361293 | 27.69378 | 2.218872 | 0.369168 | 0.59721 | 0.11536 | 3.528484 | 0.914931 | 0.398188 | 1.276759 | 7.432703 | 2.412775 | 1.235806 | 0.550881 | 0.380551 | 0.253168 | 0.305804 | 1.1e-05 | 4.677014 | 0.093048 | 96.16924
19 | R070540 Samarskite | 0.009378 | 0.029019 | 15.91428 | 2.055473 | 13.68181 | 0.243939 | 5.507807 | 4.658012 | 27.68212 | 1.793733 | 0.35867 | 0.310975 | 0.084325 | 3.179112 | 1.208728 | 0.629885 | 1.36799 | 8.036697 | 2.750772 | 1.149346 | 0.602163 | 0.28437 | 0.280698 | 0.492531 | 1.1e-05 | 4.154123 | 0.14833 | 96.6143
20 | R070540 Samarskite | 0.01351 | 0.06792 | 15.91011 | 1.950876 | 13.62911 | 0.211042 | 5.561574 | 4.722595 | 27.72791 | 1.926585 | 0.405435 | 0.513717 | 0.104507 | 3.179143 | 1.109764 | 0.593836 | 1.099795 | 7.922925 | 2.379465 | 1.171928 | 0.340047 | 0.422046 | 0.491922 | 0.223593 | 1.1e-05 | 4.289448 | 0.209979 | 96.17879
|  | Na2O | Al2O3 | Y2O3 | CaO | Nb2O5 | Cl | ThO2 | UO3 | TiO2 | Fe2O3 | MnO | PbO | SnO | Dy2O3 | Er2O3 | Tb2O3 | Nd2O3 | Ta2O5 | Gd2O3 | Sm2O3 | Ce2O3 | Yb2O3 | Ho2O3 | Tm2O3 | Lu2O3 | WO3 | Pr2O3 | Total
| Average | 0.01716285 | 0.05086165 | 15.9890145 | 1.7508229 | 13.455327 | 0.1976382 | 5.58732515 | 4.58841475 | 27.6809865 | 2.1177668 | 0.34653185 | 0.5074356 | 0.1036024 | 3.2490343 | 1.08330865 | 0.5479964 | 1.27230945 | 7.62833345 | 2.50530465 | 1.2480042 | 0.48329975 | 0.3332464 | 0.45595865 | 0.3260149 | 1.1e-05 | 4.2024104 | 0.1303666 | 95.858491
| Std Dev | 0.01853757 | 0.01405727 | 0.3710845 | 0.2973614 | 0.2413044 | 0.03482188 | 0.1046539 | 0.1873742 | 0.2536579 | 0.4464278 | 0.08061108 | 0.2223077 | 0.02674048 | 0.09181194 | 0.0888186 | 0.07092112 | 0.1397188 | 0.2785327 | 0.08844568 | 0.07738713 | 0.09310248 | 0.05484232 | 0.1509982 | 0.07117417 | 1.694066e-21 | 0.3790879 | 0.06247091 | 0.5803206
|  | 1.080099 | 0.2763825 | 0.02320871 | 0.1698409 | 0.01793375 | 0.17619 | 0.0187306 | 0.04083636 | 0.009163616 | 0.2108012 | 0.2326224 | 0.4381003 | 0.2581067 | 0.02825822 | 0.08198827 | 0.129419 | 0.1098151 | 0.03651292 | 0.03530336 | 0.06200871 | 0.1926392 | 0.1645699 | 0.3311665 | 0.2183157 | 1.54006e-16 | 0.09020726 | 0.4791942 | 0.006053931
Sample Description: R070540 Samarskite |  |  |  | (Y,Ce,U,Fe,Nb)(Nb,Ta,Ti)O4
Oxide | Wt % Oxide | Oxide MW | Mol # | Atom Prop. | Anion Prop. | # Ions/formula
TiO2 | 27.6809865 | 79.8988 | 0.3464506 | 0.6929012 | 2.623051 | 1.311525 | TiO2 |  | M (Y,Ce,U,Fe,Nb) = | 1.169571
ThO2 | 5.58732515 | 264.0368 | 0.02116116 | 0.04232232 | 0.1602156 | 0.08010781 | ThO2 |  | X (Nb,Ta,Ti) = | 1.825531
UO2 | 0 | 270.03 | 0 | 0 | 0 | 0
UO3 | 4.58841475 | 286.03 | 0.01604173 | 0.04812518 | 0.1821829 | 0.06072765 | UO3 | (Y0.36Dy0.04Gd0.04Nd0.02Sm0.02Er0.01Tb0.01Ce0.01Ho0.01Nb0.21Ca0.08Fe0.07Th0.05U0.04Mn0.01Pb0.01)∑=1.00(Ti0.88Ta0.09Nb0.04)∑=1.01(O3.99Cl0.01)∑=4.00
Al2O3 | 0.05086165 | 101.94 | 0.0004989371 | 0.001496811 | 0.005666337 | 0.003777558 | Al2O3
Fe2O3 | 2.1177668 | 159.69 | 0.01326174 | 0.03978521 | 0.1506111 | 0.1004074 | Fe2O3
Y2O3 | 15.9890145 | 227.8082 | 0.0701863 | 0.2105589 | 0.7970929 | 0.5313953 | Y2O3
Ce2O3 | 0.48329975 | 328.2382 | 0.001472406 | 0.004417217 | 0.01672184 | 0.01114789 | Ce2O3
Pr2O3 | 0.1303666 | 329.8122 | 0.0003952753 | 0.001185826 | 0.004489069 | 0.002992712 | Pr2O3
Nd2O3 | 1.27230945 | 336.4782 | 0.003781254 | 0.01134376 | 0.04294301 | 0.02862867 | Nd2O3
Sm2O3 | 1.2480042 | 348.6982 | 0.003579038 | 0.01073711 | 0.04064648 | 0.02709765 | Sm2O3
Gd2O3 | 2.50530465 | 362.4982 | 0.00691122 | 0.02073366 | 0.07848945 | 0.0523263 | Gd2O3
Tb2O3 | 0.5479964 | 365.857 | 0.001497843 | 0.004493529 | 0.01701073 | 0.01134049 | Tb2O3
Dy2O3 | 3.2490343 | 372.997 | 0.008710618 | 0.02613185 | 0.09892489 | 0.06594993 | Dy2O3
Ho2O3 | 0.45595865 | 377.857 | 0.001206696 | 0.003620089 | 0.01370423 | 0.009136153 | Ho2O3
Er2O3 | 1.08330865 | 382.517 | 0.002832054 | 0.008496161 | 0.03216311 | 0.02144208 | Er2O3
Tm2O3 | 0.3260149 | 385.857 | 0.0008449112 | 0.002534734 | 0.009595502 | 0.006397001 | Tm2O3
Yb2O3 | 0.3332464 | 394.097 | 0.0008455949 | 0.002536785 | 0.009603266 | 0.006402177 | Yb2O3
Lu2O3 | 1.1e-05 | 397.937 | 2.764257e-08 | 8.29277e-08 | 3.139316e-07 | 2.092877e-07 | Lu2O3
SnO | 0.1036024 | 134.69 | 0.0007691915 | 0.0007691915 | 0.002911856 | 0.002911856 | SnO
MnO | 0.34653185 | 70.94 | 0.004884858 | 0.004884858 | 0.01849215 | 0.01849215 | MnO
PbO | 0.5074356 | 223.1894 | 0.002273565 | 0.002273565 | 0.00860682 | 0.00860682 | PbO
CaO | 1.7508229 | 56.08 | 0.03122009 | 0.03122009 | 0.118187 | 0.118187 | CaO
Na2O | 0.01716285 | 61.98 | 0.0002769095 | 0.0002769095 | 0.00104827 | 0.00209654 | Na2O
H2O+ | 0.22 | 18.015 | 0.01221205 | 0.01221205 | 0.04622999 | 0.09245998 | H2O+
H2O- | 0 |  |  | 0 |  |  | H2O-
Nb2O5 | 13.455327 | 265.78 | 0.05062581 | 0.253129 | 0.9582467 | 0.3832987 | Nb2O5
Ta2O5 | 7.62833345 | 441.89 | 0.01726297 | 0.08631485 | 0.326754 | 0.1307016 | Ta2O5
WO3 | 4.2024104 | 231.837 | 0.01812657 | 0.05437972 | 1.505826e-05 | 5.01942e-06 | WO3
Cl | 0.1976382 | 35.453 | 0.005574654 | 0.005574654 | 0.02110344 | 0.02110344 | Cl
F | 0 | 18.998403 | 0 | 0 | 0 | 0 | F
Total: | 96.07848895 |  |  | 1.582455
- O = F, Cl | 0.04459556 |  |  | 0.002787327
| 96.03389 |  |  | 1.579668
|  |  |  | Enter Oxygens in formula: |  | 5.98
Oxygen Factor Calculation:
|  | F= | 3.785606
F is factor for anion proportion calculation
Note 1: O = F, Cl is calc as (Fx15.9994/2x18.9984) + (Clx15.9994/2x35.453)
Stan Evans - 8 August 2008

## Sheet2
Point# | Comment | Na2O | Al2O3 | Y2O3 | CaO | Nb2O5 | Cl | ThO2 | UO3 | TiO2 | Fe2O3 | MnO | PbO | SnO | Dy2O3 | Er2O3 | Tb2O3 | Nd2O3 | Ta2O5 | Gd2O3 | Sm2O3 | Ce2O3 | Yb2O3 | Ho2O3 | Tm2O3 | Lu2O3 | WO3 | Pr2O3 | Total
1 | R070540 Samarskite | 1.3e-05 | 0.035894 | 16.41371 | 1.881007 | 13.34723 | 0.1959 | 5.586256 | 4.707685 | 27.71697 | 2.103445 | 0.351402 | 0.331064 | 0.115761 | 3.119356 | 0.93374 | 0.605718 | 1.299049 | 7.49458 | 2.527819 | 1.180318 | 0.436377 | 0.373151 | 0.616144 | 0.314753 | 1.1e-05 | 4.49023 | 0.264251 | 96.44183
2 | R070540 Samarskite | 1.3e-05 | 0.052137 | 15.12212 | 1.984445 | 13.51878 | 0.179389 | 5.668372 | 4.554017 | 27.76975 | 2.143642 | 0.4307 | 0.319454 | 0.128467 | 3.240722 | 1.05613 | 0.658745 | 1.316195 | 7.797446 | 2.580297 | 1.234871 | 0.47476 | 0.248752 | 0.494227 | 0.407228 | 1.1e-05 | 4.482688 | 0.095521 | 95.95889
3 | R070540 Samarskite | 0.037902 | 0.043089 | 15.18001 | 1.80489 | 13.17005 | 0.216834 | 5.558047 | 4.819312 | 27.24151 | 2.518174 | 0.220398 | 0.465847 | 0.113707 | 3.338311 | 1.143769 | 0.527945 | 1.494369 | 7.463712 | 2.512237 | 1.351845 | 0.352843 | 0.317414 | 0.359815 | 0.25848 | 1.1e-05 | 4.34941 | 0.111458 | 94.9714
4 | R070540 Samarskite | 0.051968 | 0.057511 | 15.4838 | 1.664901 | 13.70355 | 0.268498 | 5.536552 | 4.821459 | 27.67636 | 1.563353 | 0.339907 | 0.466076 | 0.130843 | 3.204629 | 1.13985 | 0.424909 | 1.348674 | 7.810925 | 2.488967 | 1.230149 | 0.616364 | 0.283132 | 0.735177 | 0.265542 | 1.1e-05 | 4.251393 | 0.141351 | 95.70586
5 | R070540 Samarskite | 0.022952 | 0.075184 | 15.87721 | 1.769993 | 13.33893 | 0.195082 | 5.377983 | 4.871851 | 28.18496 | 1.956505 | 0.363679 | 0.53977 | 0.096529 | 3.2292 | 1.292343 | 0.500847 | 1.322238 | 7.44428 | 2.546727 | 1.286163 | 0.339902 | 0.310671 | 0.327186 | 0.446636 | 1.1e-05 | 3.648802 | 0.14156 | 95.5072
6 | R070540 Samarskite | 0.047315 | 0.068444 | 16.40788 | 1.606653 | 13.38783 | 0.241497 | 5.613595 | 4.354362 | 27.70962 | 2.819784 | 0.230348 | 0.510448 | 0.145674 | 3.188725 | 1.062505 | 0.52875 | 1.465084 | 7.252771 | 2.404549 | 1.192834 | 0.639728 | 0.362561 | 0.493025 | 0.217864 | 1.1e-05 | 4.302502 | 0.23402 | 96.48837
7 | R070540 Samarskite | 0.018907 | 0.051285 | 16.00543 | 1.146449 | 13.49851 | 0.171311 | 5.687674 | 4.523932 | 27.10371 | 3.20706 | 0.359555 | 1.127762 | 0.123339 | 3.251418 | 1.008814 | 0.527267 | 1.301942 | 7.334713 | 2.508417 | 1.219777 | 0.477305 | 0.310816 | 0.347551 | 0.278077 | 1.1e-05 | 4.429584 | 0.178466 | 96.19908
8 | R070540 Samarskite | 1.3e-05 | 0.055201 | 16.40553 | 1.787627 | 13.70995 | 0.196917 | 5.520135 | 4.310387 | 27.69072 | 1.842148 | 0.364681 | 0.410143 | 0.109581 | 3.292797 | 1.063312 | 0.638754 | 1.179887 | 7.781154 | 2.459648 | 1.35357 | 0.544932 | 0.379597 | 0.574547 | 0.34532 | 1.1e-05 | 4.348676 | 0.134638 | 96.49988
9 | R070540 Samarskite | 0.046483 | 0.041194 | 16.09758 | 1.827021 | 13.58135 | 0.209537 | 5.446214 | 4.451888 | 27.9662 | 1.327877 | 0.316459 | 0.596489 | 0.139262 | 3.219945 | 1.130238 | 0.448603 | 1.063191 | 7.814467 | 2.611559 | 1.284276 | 0.462557 | 0.308896 | 0.546933 | 0.306873 | 1.1e-05 | 4.115483 | 0.128254 | 95.48883
10 | R070540 Samarskite | 1.3e-05 | 0.069885 | 16.17123 | 1.832419 | 13.29865 | 0.171003 | 5.62747 | 4.481469 | 28.12051 | 1.902958 | 0.436574 | 0.336821 | 0.072569 | 3.071311 | 0.978608 | 0.565258 | 1.075297 | 7.744427 | 2.445404 | 1.155982 | 0.490441 | 0.442713 | 0.352742 | 0.315359 | 1.1e-05 | 3.992676 | 0.112894 | 95.2647
11 | R070540 Samarskite | 0.002076 | 0.041952 | 16.28879 | 1.822437 | 13.60867 | 0.171268 | 5.745167 | 4.656518 | 27.57687 | 1.967498 | 0.411736 | 0.371508 | 0.076992 | 3.250707 | 1.140119 | 0.567142 | 1.159616 | 7.640815 | 2.572839 | 1.288219 | 0.513615 | 0.354783 | 0.63838 | 0.42226 | 1.1e-05 | 3.779245 | 0.011041 | 96.08028
12 | R070540 Samarskite | 0.009391 | 0.050571 | 16.10143 | 1.711666 | 13.20218 | 0.181439 | 5.540078 | 4.483234 | 27.81522 | 2.302165 | 0.341843 | 0.371371 | 0.081904 | 3.308161 | 0.979327 | 0.493896 | 1.280836 | 7.509779 | 2.50706 | 1.199689 | 0.477821 | 0.288801 | 0.418036 | 0.335504 | 1.1e-05 | 4.741302 | 0.16342 | 95.89614
13 | R070540 Samarskite | 0.003146 | 0.048282 | 16.16254 | 1.914815 | 13.06532 | 0.219608 | 5.638741 | 4.280003 | 27.52188 | 2.768447 | 0.419136 | 0.530461 | 0.128579 | 3.223647 | 1.095661 | 0.550504 | 1.49152 | 7.005885 | 2.460428 | 1.440019 | 0.529198 | 0.285391 | 0.365605 | 0.38867 | 1.1e-05 | 4.543813 | 0.015454 | 96.09676
14 | R070540 Samarskite | 0.004195 | 0.04171 | 15.91798 | 2.035647 | 13.33986 | 0.201405 | 5.508885 | 4.733914 | 27.28259 | 2.255708 | 0.431327 | 0.342326 | 0.081186 | 3.285075 | 1.0486 | 0.564155 | 1.396053 | 7.641051 | 2.522678 | 1.336266 | 0.440977 | 0.272617 | 0.50364 | 0.337511 | 1.1e-05 | 4.253278 | 0.146504 | 95.92515
15 | R070540 Samarskite | 1.3e-05 | 0.033186 | 15.60334 | 2.150585 | 13.18214 | 0.21818 | 5.524852 | 4.533854 | 27.67088 | 2.325775 | 0.409312 | 0.254447 | 0.109148 | 3.347754 | 1.104134 | 0.53751 | 1.349548 | 7.486613 | 2.556291 | 1.261683 | 0.541809 | 0.397233 | 0.129826 | 0.276003 | 1.1e-05 | 3.696713 | 0.050888 | 94.75172
16 | R070540 Samarskite | 0.043813 | 0.05449 | 16.18116 | 0.935596 | 13.37017 | 0.115685 | 5.546738 | 4.511723 | 27.7137 | 1.578344 | 0.127249 | 1.014972 | 0.080069 | 3.265153 | 1.128317 | 0.53622 | 1.130571 | 7.695865 | 2.341285 | 1.133162 | 0.541176 | 0.262674 | 0.507214 | 0.293125 | 1.1e-05 | 4.367559 | 0.089015 | 94.56505
17 | R070540 Samarskite | 0.032143 | 0.027979 | 16.35436 | 1.295972 | 14.12763 | 0.134488 | 5.8436 | 4.930787 | 27.75447 | 1.833263 | 0.243058 | 0.737851 | 0.034246 | 3.257036 | 1.127283 | 0.661796 | 1.027575 | 8.255861 | 2.516876 | 1.254181 | 0.293099 | 0.378759 | 0.683337 | 0.289165 | 1.1e-05 | 3.134269 | 0.13724 | 96.36635
18 | R070540 Samarskite | 1.3e-05 | 0.0723 | 16.1818 | 1.837986 | 13.34482 | 0.209742 | 5.706763 | 4.361293 | 27.69378 | 2.218872 | 0.369168 | 0.59721 | 0.11536 | 3.528484 | 0.914931 | 0.398188 | 1.276759 | 7.432703 | 2.412775 | 1.235806 | 0.550881 | 0.380551 | 0.253168 | 0.305804 | 1.1e-05 | 4.677014 | 0.093048 | 96.16924
19 | R070540 Samarskite | 0.009378 | 0.029019 | 15.91428 | 2.055473 | 13.68181 | 0.243939 | 5.507807 | 4.658012 | 27.68212 | 1.793733 | 0.35867 | 0.310975 | 0.084325 | 3.179112 | 1.208728 | 0.629885 | 1.36799 | 8.036697 | 2.750772 | 1.149346 | 0.602163 | 0.28437 | 0.280698 | 0.492531 | 1.1e-05 | 4.154123 | 0.14833 | 96.6143
20 | R070540 Samarskite | 0.01351 | 0.06792 | 15.91011 | 1.950876 | 13.62911 | 0.211042 | 5.561574 | 4.722595 | 27.72791 | 1.926585 | 0.405435 | 0.513717 | 0.104507 | 3.179143 | 1.109764 | 0.593836 | 1.099795 | 7.922925 | 2.379465 | 1.171928 | 0.340047 | 0.422046 | 0.491922 | 0.223593 | 1.1e-05 | 4.289448 | 0.209979 | 96.17879