## Tabelle1
B2005-13 |  | 15 GPa/1600°C
| cen1 | cen2 | cen3 | cen4 | cen5 | cen6 | Ø | ±
SiO2 | 60.06 | 59.16 | 60.11 | 59.66 | 60.31 | 60.35 | 59.94167 | 0.4549908
MgO | 40.46 | 40.1 | 40.5 | 40.46 | 40.73 | 40.59 | 40.47333 | 0.20973
Na2O | 0.17 | 0.24 | 0.34 | 0.16 | 0.19 | 0.23 | 0.2216667 | 0.06615638
∑ | 100.69 | 99.5 | 100.95 | 100.28 | 101.23 | 101.17 | 100.6367 | 0.6567699
Si | 1.995447 | 1.990552 | 1.993527 | 1.991085 | 1.993577 | 1.995888 | 1.993346 | 0.002185411 | 1
Mg | 2.00363 | 2.011067 | 2.002014 | 2.012654 | 2.006757 | 2.00085 | 2.006162 | 0.004865898 | 1
Na | 0.005475501 | 0.007828467 | 0.01093137 | 0.005176623 | 0.006088599 | 0.007374061 | 0.007145769 | 0.002127622 | 0.005
∑ | 4.004553 | 4.009448 | 4.006473 | 4.008915 | 4.006423 | 4.004112 | 4.006654 | 0.002185411
MgSiO3
composition in terms of endmembers: |  |  |  |  | MgSiO3
99.3 mol% clinoenstatite
0.7 mol% NaPx