## pdf_output
R060790
| #2 | #3 | #4 | #5 | #6 | #7 |  |  |  | WDS scan: Si Al Ca
Ox | #2: Percents; #3: Standard |  | average | stdev
Al2O3 | 6.2 | 6.07 | 5.86 | 6.28 | 6.19 | 5.39 |  | 5.9983 | 0.33199
SiO2 | 57.89 | 57.52 | 57.7 | 58.02 | 57.59 | 57.74 |  | 57.7433 | 0.18619
CaO | 23.53 | 23.44 | 23.96 | 23.69 | 23.71 | 23.89 |  | 23.7033 | 0.20017
P2O5 | 0 | 0 | 0.01 | 0 | 0 | 0.03 |  | 0.0066667 | 0.012111
Totals | 87.62 | 87.03 | 87.53 | 87.99 | 87.49 | 87.06 |  | 87.4533 | 0.36247
Cation | #2: Normalized; #4: 9 tetrahedral cations
Si | 8.9529 | 8.9586 | 8.9542 | 8.9393 | 8.9315 | 9.0095 |  | 8.999 | 0.027379 | 9 | 4 | 36
Ca | 3.899 | 3.9116 | 3.9839 | 3.9108 | 3.9399 | 3.9941 |  | 3.958 | 0.040479 | 4 | 2 | 8
Al | 1.1301 | 1.1142 | 1.0718 | 1.1404 | 1.1314 | 0.99122 |  | 1.102 | 0.057059 | 1.1 | 3 | 3.3
Be* | [7 empty] | 2.9 |  | 2.9 | 2 | 5.8
Totals | 16.064 | 16.067 | 16.095 | 16.073 | 16.088 | 16.076 |  | 16.0772 | 0.01209 |  |  | 53.1
* = estimated by difference and charge balance
Ca4Be2Al2Si9O26(OH)2
Ca3.96Be2.00(Al1.10Be0.90)Σ=2Si9.00O25.1(OH)2.90
[9 empty] | O | 25.1 | 2 | 50.2
Xtal | El | Line | Pk(s) | Bkg(s) | Bkg(+) | Bkg(-) | Standards |  | OH | 2.9 | 1 | 2.9
TAP | Si | Ka | 20 | 10 | 600 | -600 | diopside
TAP | Al | Ka | 20 | 10 | 600 | -600 | anor-hk |  |  |  |  | 53.1
PET | Ca | Ka | 20 | 10 | 600 | -600 | diopside
PET | P | Ka | 20 | 10 | 600 | -600 | apatite-s