## pdf_output
tourmaline70564tourmaline70564tourmaline70564tourmaline70564tourmaline70564tourmaline70564tourmaline70564tourmaline70564tourmaline70564tourmaline70564tourmaline70564tourmaline70564
| #1 | #2 | #3 | #4 | #5 | #6 | #7 | #8 | #9 | #10 | #11 | #12
Ox | Wt | Percents | Average | Standard | Dev | [7 empty] | average | stdev
Al2O3 | 40.25 | 40.08 | 40.39 | 39.96 | 40.08 | 40.42 | 40.2 | 39.96 | 39.99 | 40.62 | 40.09 | 40.14 | 40.18167 | 0.2051976
SiO2 | 37.17 | 36.93 | 37.26 | 37.18 | 37.51 | 37.32 | 37.13 | 37.46 | 36.94 | 37.48 | 37.17 | 37.04 | 37.21583 | 0.1977813
FeO | 3.553299 | 3.573604 | 3.502538 | 3.441624 | 3.634518 | 3.583756 | 3.380711 | 3.624365 | 3.543147 | 3.451777 | 3.715736 | 3.685279 | 3.55753 | 0.1008244
Na2O | 2.527919 | 2.385787 | 2.335025 | 2.406091 | 2.385787 | 2.436548 | 2.456853 | 2.345178 | 2.324873 | 2.436548 | 2.436548 | 2.324873 | 2.400169 | 0.06220118
F | 1.788676 | 1.613316 | 1.315203 | 2.349829 | 1.262595 | 1.209987 | 1.508099 | 1.806212 | 1.490563 | 1.946501 | 1.946501 | 1.806212 | 1.670308 | 0.3345768
MnO | 0.9137056 | 0.964467 | 0.893401 | 0.9543147 | 0.9238579 | 0.9441624 | 0.9441624 | 0.9137056 | 0.9238579 | 0.9238579 | 0.893401 | 0.9238579 | 0.9263959 | 0.02212639
CaO | 0.1624365 | 0.2030457 | 0.2233503 | 0.2436548 | 0.213198 | 0.213198 | 0.2030457 | 0.2436548 | 0.213198 | 0.2030457 | 0.1928934 | 0.1827411 | 0.2081218 | 0.02311026
MgO | 0.1218274 | 0.142132 | 0.1218274 | 0.142132 | 0.1015228 | 0.1015228 | 0.1116751 | 0.1116751 | 0.1116751 | 0.1116751 | 0.09137056 | 0.1319797 | 0.1167513 | 0.01590557
TiO2 | 0.04060914 | 0.05076142 | 0.07106599 | 0.08121827 | 0.04060914 | 0.07106599 | 0.06091371 | 0.06091371 | 0.08121827 | 0.07106599 | 0.05076142 | 0.07106599 | 0.06260575 | 0.01424831
H2O | 2.85 | 2.85 | 2.85 | 2.85 | 2.85 | 2.85 | 2.85 | 2.85 | 2.85 | 2.85 | 2.85 | 2.85 | 2.85 | 0
B2O3 | 10.62153 | 11.20689 | 11.03759 | 10.39114 | 10.99791 | 10.84976 | 11.15454 | 10.6243 | 11.53147 | 9.90553 | 10.56279 | 10.84399 | 10.81062 | 0.4275955
Total*** | 99.24686 | 99.32069 | 99.44622 | 99.01058 | 99.46837 | 99.49052 | 99.365 | 99.23947 | 99.37238 | 99.1804 | 99.1804 | 99.23947 | 99.2967 | 0.1408775
* H2O assumed ideal from stoichiometry for F=0.9 apfu (as calculated by reiteration)
** estimated by difference
*** = totals adjusted for F2=-O
Cation numbers normalized to 31 O (including B2O3 and H2O) | [12 empty] | average | stdev | in formula |  | (+) charges
Si | 6.084313 | 6.020827 | 6.055458 | 6.120723 | 6.097474 | 6.069349 | 6.042918 | 6.129866 | 6.00409 | 6.156752 | 6.09746 | 6.058895 | 6.078177 | 0.04515096 | 6 | 4 | 24
Al | 6 | 6 | 6 | 6 | 6 | 6 | 6 | 6 | 6 | 6 | 6 | 6 | 6 | 0 | 6 | 3 | 18
Al-y | 1.764984 | 1.701233 | 1.736307 | 1.753085 | 1.678676 | 1.747338 | 1.710873 | 1.706629 | 1.660506 | 1.864076 | 1.750829 | 1.738478 | 1.734418 | 0.05182867 | 1.69 | 3 | 5.07
Fe | 0.4864148 | 0.4872359 | 0.4760395 | 0.4738193 | 0.4940895 | 0.4874106 | 0.4601355 | 0.495988 | 0.48161 | 0.4741882 | 0.50975 | 0.5041373 | 0.4859016 | 0.01393863 | 0.49 | 2 | 0.98
Mn | 0.1138408 | 0.1196842 | 0.1105155 | 0.1195797 | 0.1143091 | 0.1168745 | 0.116961 | 0.1138052 | 0.1142952 | 0.1155127 | 0.1115515 | 0.1150271 | 0.1151631 | 0.00279558 | 0.12 | 2 | 0.24
Mg | 0.02972847 | 0.03454436 | 0.02951601 | 0.03488138 | 0.02460227 | 0.02461347 | 0.02709485 | 0.02724258 | 0.02705922 | 0.02734746 | 0.02234453 | 0.03218386 | 0.02842987 | 0.00391334 | 0.03 | 2 | 0.06
Ti | 0.005000025 | 0.00622501 | 0.008687512 | 0.01005719 | 0.004965421 | 0.008693442 | 0.007457036 | 0.007497694 | 0.009929641 | 0.008780987 | 0.006263537 | 0.008744072 | 0.007691797 | 0.001754328 | 0.01 | 4 | 0.04
Li-y | 0.6000318 | 0.6510773 | 0.6389343 | 0.6085777 | 0.6833581 | 0.6150696 | 0.6774786 | 0.6488378 | 0.7065997 | 0.5100944 | 0.599261 | 0.60143 | 0.6283959 | 0.05181724 | 0.66 | 1 | 0.66
Na | 0.8022855 | 0.7541459 | 0.7357709 | 0.7679843 | 0.7519369 | 0.768285 | 0.7752607 | 0.7440564 | 0.7326499 | 0.7760219 | 0.7749582 | 0.7373413 | 0.7600581 | 0.02096693 | 0.77 | 1 | 0.77
Ca | 0.02848891 | 0.03546857 | 0.03889231 | 0.04297753 | 0.03713292 | 0.03714982 | 0.03540696 | 0.04272001 | 0.03712843 | 0.03573707 | 0.03390368 | 0.03202815 | 0.03641953 | 0.004059407 | 0.04 | 2 | 0.08
B | 3.00097 | 3.15368 | 3.096236 | 2.95265 | 3.085808 | 3.045624 | 3.133496 | 3.000814 | 3.235122 | 2.808572 | 2.990823 | 3.061733 | 3.047127 | 0.1093612 | 3 | 3 | 9
H | 3.111815 | 3.099358 | 3.089577 | 3.129595 | 3.090279 | 3.091686 | 3.093974 | 3.110843 | 3.089905 | 3.12282 | 3.118539 | 3.109691 | 3.10484 | 0.01421007 | 3.1 | 1 | 3.1
Total | 22.02787 | 22.06348 | 22.01593 | 22.01393 | 22.06263 | 22.01209 | 22.08106 | 22.0283 | 22.0989 | 21.8999 | 22.01568 | 21.99969 | 22.02662 | 0.05066403 | 21.91 |  | 62
F | 0.925965 | 0.8318406 | 0.6759909 | 1.223414 | 0.6490988 | 0.6223361 | 0.7762394 | 0.9347509 | 0.7662045 | 1.011231 | 1.009845 | 0.9344049 | 0.8634435 | 0.1768812 | 0.9
Al-tot | 7.764984 | 7.701233 | 7.736307 | 7.753085 | 7.678676 | 7.747338 | 7.710873 | 7.706629 | 7.660506 | 7.864076 | 7.750829 | 7.738478 | 7.734418 | 0.05182867
| ideal |  |  | Na(Al,Li)3Al6(BO3)3Si6O18(OH)4
| measured |  |  | (Na0.77□0.19Ca0.04)Σ=1(Al1.69Li0.66Fe2+0.49Mn0.12Mg0.03Ti0.01)Σ=3Al6.00(BO3)3Si6.00O18((OH)3.10F0.90)Σ=4
H2O assumed from stoichiometry after deduction of F; B2O3 estimated by difference; Li estimated by stoichiometry and charge balance
Xtal | El | Line | Pk(s) | Bkg(s) | Bkg(+) | Bkg(-) | Standards
TAP | F | Ka | 20 | 10 | 800 | -800 | MgF2
TAP | Si | Ka | 20 | 10 | 600 | -600 | diopside
TAP | Na | Ka | 20 | 10 | 600 | -600 | albite-Cr
TAP | Mg | Ka | 20 | 10 | 600 | -600 | diopside
TAP | Al | Ka | 20 | 10 | 600 | -600 | anor-hk
PET | K | Ka | 20 | 10 | 600 | -600 | kspar-OR1
PET | Ca | Ka | 20 | 10 | 500 | -500 | diopside
PET | Mn | Ka | 20 | 10 | 600 | -600 | rhod-791
PET | Ti | Ka | 20 | 10 | 500 | -500 | rutile1
PET | Cr | Ka | 20 | 10 | 500 | -500 | chrom-s
LIF | Fe | Ka | 20 | 10 | 500 | -500 | fayalite