## Sheet1
Electron Microprobe Data
Rruff ID: R040168 |  |  |  | Mineral: Almandine
Weight Percents
Analysis | #2 | #3 | #5 | #6 | #7 | #8 | #9 | #10 | #11 | #12 | #14 | #17 | #18 | #19 | Average | StDev
SiO2 | 35.32 | 35.29 | 35.13 | 35.59 | 35.18 | 35.27 | 35.72 | 35.32 | 35.8 | 35.6 | 35.85 | 35.71 | 35.58 | 35.44 | 35.4857 | 0.23719
TiO2 | 0.07 | 0.04 | 0.11 | 0.03 | 0.09 | 0.02 | 0.09 | 0.09 | 0.08 | 0.04 | 0.02 | 0.02 | 0.08 | 0.01 | 0.056429 | 0.033879
Al2O3 | 20.22 | 20.29 | 20.04 | 19.83 | 20.09 | 20.32 | 20.21 | 20.08 | 20.13 | 19.99 | 19.9 | 20.1 | 19.93 | 20.07 | 20.0857 | 0.14357
FeO | 21.43 | 21.45 | 21.67 | 21.58 | 21.41 | 21.33 | 21.55 | 21.77 | 21.61 | 21.12 | 21.27 | 21.56 | 21.58 | 20.91 | 21.4457 | 0.22893
MnO | 20.7 | 20.76 | 20.65 | 20.64 | 20.74 | 20.62 | 20.58 | 20.55 | 20.49 | 20.62 | 20.69 | 20.49 | 20.38 | 20.57 | 20.6057 | 0.1053
CaO | 0.67 | 0.72 | 0.71 | 0.69 | 0.73 | 0.72 | 0.76 | 0.73 | 0.73 | 0.68 | 0.71 | 0.74 | 0.74 | 0.75 | 0.72 | 0.026018
Totals | 98.41 | 98.55 | 98.31 | 98.36 | 98.24 | 98.28 | 98.91 | 98.54 | 98.84 | 98.05 | 98.44 | 98.62 | 98.29 | 97.75 | 98.3993 | 0.29777
Cation normalized to 12 O | [14 empty] | average | stdev | in formula
Si | 2.971 | 2.965 | 2.964 | 2.996 | 2.967 | 2.968 | 2.985 | 2.97 | 2.993 | 2.998 | 3.009 | 2.993 | 2.993 | 2.993 | 2.9832 | 0.01507 | 3
Ti | 0.004 | 0.003 | 0.007 | 0.002 | 0.005 | 0.001 | 0.006 | 0.006 | 0.005 | 0.003 | 0.001 | 0.001 | 0.005 | 0 | 0.0035 | 0.0022447 | 0.003493
Al | 2.004 | 2.009 | 1.992 | 1.967 | 1.997 | 2.015 | 1.991 | 1.99 | 1.984 | 1.984 | 1.968 | 1.985 | 1.976 | 1.998 | 1.99 | 0.014158 | 2
Fe2+ | 1.4859 | 1.4859 | 1.5065 | 1.4641 | 1.4889 | 1.48 | 1.4817 | 1.5052 | 1.4779 | 1.4531 | 1.4385 | 1.4747 | 1.4771 | 1.4532 | 1.4766 | 0.019201 | 1.48
Mn | 1.475 | 1.477 | 1.475 | 1.471 | 1.482 | 1.47 | 1.457 | 1.464 | 1.451 | 1.471 | 1.471 | 1.454 | 1.453 | 1.472 | 1.4674 | 0.0098575 | 1.47
Ca | 0.06 | 0.065 | 0.064 | 0.062 | 0.066 | 0.065 | 0.068 | 0.066 | 0.065 | 0.062 | 0.064 | 0.067 | 0.067 | 0.068 | 0.064929 | 0.0023685 | 0.05
Cation | 7.9999 | 8.0049 | 8.0085 | 7.9621 | 8.0059 | 7.999 | 7.9887 | 8.0012 | 7.9759 | 7.9711 | 7.9515 | 7.9747 | 7.9711 | 7.9842 | 7.9856 | 0.018182 | 7.9896
Ideal Chemistry: | #5: Fe2+3Al2(SiO4)3
Calculated Chemistry: | #5: (Fe2+1.48Mn1.47Ca0.05)Σ=3Al2.00(Si1.000O4)3
Microprobe Calibration Data
| #10: Xtal; #11: El; #12: Line; #14: Pk(s); #17: Bkg(s); #18: Bkg(+); #19: Bkg(-) | Standards
Instrument: Cameca SX50 | #10: TAP; #11: Si; #12: Ka; #14: 20; #17: 10; #18: 600; #19: -600 | pyrope-s
Sample Voltage: 15 kV | #10: TAP; #11: Mg; #12: Ka; #14: 20; #17: 10; #18: 600; #19: -600 | pyrope-2
Acceleration Current: 20 nA | #10: TAP; #11: Al; #12: Ka; #14: 20; #17: 10; #18: 600; #19: -600 | pyrope-2
Beam Size: Spot | #10: PET; #11: Ca; #12: Ka; #14: 20; #17: 10; #18: 600; #19: -600 | wollastonite
Date of Analysis: 07/23/05 | #10: PET; #11: Mn; #12: Ka; #14: 20; #17: 10; #18: 600; #19: -600 | synspes
| #10: LIF; #11: Ti; #12: Ka; #14: 20; #17: 10; #18: 500; #19: -500 | Rutile1
| #10: LIF; #11: Fe; #12: Ka; #14: 20; #17: 10; #18: 500; #19: -500 | Fayalite