## Sheet1
R070760 Uchucchacuaite - Hokkaido, Japan
Weight%
| S | Sb | Pb | Bi | Ag | Mn | Total
| 21.35918 | 35.17458 | 35.12225 | 0.500181 | 6.185685 | 2.522156 | 100.864
| 21.44043 | 35.22081 | 35.30367 | 0.216087 | 6.158278 | 2.608918 | 100.9482
| 21.46716 | 35.50019 | 34.89242 | 0.145482 | 6.20166 | 2.555507 | 100.7624
| 21.14496 | 35.31845 | 34.71789 | 0.370653 | 6.620733 | 2.499222 | 100.6719
| 21.1112 | 35.21894 | 34.64981 | 0.213904 | 6.595349 | 2.431034 | 100.2202
| 21.40079 | 35.29218 | 34.66784 | 0.245775 | 6.249714 | 2.591691 | 100.448
| 21.32157 | 35.22557 | 35.10054 | 0.207001 | 6.290875 | 2.575477 | 100.721
| 21.48217 | 35.34382 | 34.33307 | 0.174203 | 6.21767 | 2.537422 | 100.0883
| 21.28213 | 35.31934 | 34.93377 | 0.226612 | 6.340191 | 2.560435 | 100.6625
| 21.15413 | 34.98282 | 35.21417 | 1e-05 | 6.171676 | 2.521561 | 100.0444
| 21.23412 | 35.16277 | 35.00479 | 0.085351 | 6.235763 | 2.493109 | 100.2159
| 21.3262 | 35.22879 | 34.70739 | 0.329558 | 6.255096 | 2.553929 | 100.401
| 21.3291 | 35.14449 | 35.09367 | 1e-05 | 6.368488 | 2.559938 | 100.4957
| 21.30833 | 35.34995 | 35.11816 | 0.115377 | 6.51853 | 2.545238 | 100.9556
| 21.28513 | 35.17889 | 34.89373 | 0.236633 | 6.328999 | 2.52606 | 100.4494
Average: | 21.30977 | 35.244106 | 34.916878 | 0.2044558 | 6.3159138 | 2.5387798
Std. Dev. | 0.1136996 | 0.1182834 | 0.2608333 | 0.1320985 | 0.1502446 | 0.04353122
Structural Formula Calculation:
1. Based on sample analysis:
| Element | Wt. % | At. Wt. | Mol. Frac. | Struct. Coeff. |  |  | Chg.
| S | 21.31 | 32.064 | 0.6646083 | 12 |  |  | -24
| Sb | 35.24 | 121.75 | 0.2894456 | 5.226157 |  |  | 15.67847 | tot. neg chg: | -24
| Ag | 6.32 | 107.87 | 0.05858904 | 1.057869 |  |  | 1.057869 | tot. pos chg: | 24.54396
| Pb | 34.92 | 207.19 | 0.168541 | 3.043133 |  |  | 6.086266
| Bi | 0.2 | 208.98 | 0.0009570294 | 0.01727988 |  |  | 0.05183965
| Mn | 2.54 | 54.94 | 0.04623225 | 0.8347579 |  |  | 1.669516
| Total: | 100.53
|  |  | No. S atoms/formula unit: |  |  | 12
|  |  | F = | 18.05575
Ideal Chemistry: |  |  | AgMnPb3Sb5S12
Measured Chemistry: |  |  | Ag1.00(Mn0.83Sb0.23Pb0.04Ag0.06Bi0.02)Σ=1.18Pb3.00Sb5.00S12.00
2. Cations normalized to achieve charge balance:
| Element | Wt. % | At. Wt. | Mol. Frac. | Struct. Coeff. |  |  | Chg.
| S | 21.31 | 32.064 | 0.6646083 | 12 |  |  | -24
| Sb | 34.45 | 121.75 | 0.2829569 | 5.108998 |  |  | 15.32699 | tot. neg chg: | -24
| Ag | 6.19 | 107.87 | 0.05738389 | 1.036109 |  |  | 1.036109 | tot. pos chg: | 23.99534
| Pb | 34.14 | 207.19 | 0.1647763 | 2.975159 |  |  | 5.950319
| Bi | 0.2 | 208.98 | 0.0009570294 | 0.01727988 |  |  | 0.05183965
| Mn | 2.48 | 54.94 | 0.04514015 | 0.8150392 |  |  | 1.630078
| Total: | 98.77
|  |  | No. S atoms/formula unit: |  |  | 12
|  |  | F = | 18.05575
Normalized Chemistry: |  |  | Ag1.00(Mn0.82Sb0.11Ag0.04Bi0.02)Σ=0.99Pb2.98Sb5.00S12.00
Column Conditions : Cond 1 : 20keV 20nA
Standard Name :
S , Pb On galena2
Sb On stibnite1
Bi, Ag On AgBiS2
Mn On manganese tantalate (mntant, syn.)
Standard composition :
galena2 = Pb : 86.6%, S : 13.4%
stibnite1 = Sb : 71.69%, S : 28.31%
AgBiS2 = Ag : 28.31%, Bi : 54.85%, S : 16.83%
mntant = Ta : 66.01%, Nb : 3.91%, Mn : 10.92%, O : 19.46%
Beam Size : <1 µm