## El-Ox
Oxide
Point# | Comment | As2O3 | As2O3 | As2O5 | CaO | Total (As2O3 + As2O5) | Total (All As2O3)
1 | R130753_Segerstromite 6nA | 60.7854 | 30.3927 | 35.30719959 | 25.6707 | 91.37059959 | 86.4561
2 | R130753_Segerstromite 6nA | 60.8509 | 30.42545 | 35.34525 | 25.43389 | 91.20459 | 86.28479
3 | R130753_Segerstromite 6nA | 60.77104 | 30.38552 | 35.29886 | 25.43488 | 91.11926 | 86.20592
4 | R130753_Segerstromite 6nA | 60.99658 | 30.49829 | 35.42986 | 25.84911 | 91.77726 | 86.84569
5 | R130753_Segerstromite 6nA | 60.99606 | 30.49803 | 35.42956 | 25.61373 | 91.54132 | 86.60979
6 | R130753_Segerstromite 6nA | 60.71514 | 30.35757 | 35.26639 | 25.75193 | 91.37589 | 86.46707
7 | R130753_Segerstromite 6nA | 60.79596 | 30.39798 | 35.31333 | 25.65125 | 91.36256 | 86.44721
8 | R130753_Segerstromite 6nA | 60.80544 | 30.40272 | 35.31884 | 25.53406 | 91.25562 | 86.3395
9 | R130753_Segerstromite 6nA | 60.79059 | 30.395295 | 35.31021 | 25.59984 | 91.30535 | 86.39043
10 | R130753_Segerstromite 6nA | 60.63578 | 30.31789 | 35.22029 | 25.51302 | 91.0512 | 86.1488
11 | R130753_Segerstromite 6nA | 60.45675 | 30.228375 | 35.1163 | 25.51764 | 90.86232 | 85.97439
12 | R130753_Segerstromite 6nA | 60.72828 | 30.36414 | 35.27402 | 25.59843 | 91.23659 | 86.32671
13 | R130753_Segerstromite 6nA | 60.84583 | 30.422915 | 35.3423 | 25.39615 | 91.16137 | 86.24198
14 | R130753_Segerstromite 6nA | 60.45955 | 30.229775 | 35.11793 | 25.36891 | 90.71661 | 85.82846
15 | R130753_Segerstromite 6nA | 60.53372 | 30.26686 | 35.16101 | 25.50403 | 90.9319 | 86.03775
16 | R130753_Segerstromite 6nA | 60.85279 | 30.426395 | 35.34634 | 25.61505 | 91.38779 | 86.46784
|  | 60.75124 | 30.37562 | 35.28736 | 25.56578875 | 91.22876
|  | 0.1615857 | 0.08079284 | 0.09385704 | 0.1296601 | 0.261215
| Based on 14 O atoms, | Ca2.98(AsO4)2.00[As(OH)3]2.00
| Ideal formula | Ca3(As5+O4)2[As3+(OH)3]2
Note: Microprobe analysis only measured As2O3. This value was converted to As2O3 + As2O5 for the formula calculation.
8.29 wt.% H2O was added to bring the total close 100%.

## Cal
FileName : R130753_Segerstromite
Setup Name : test2.qtiSet
Date : 19-Dec-2013
Spectromers Conditions : Sp4 TAP, Sp1 TAP, Sp2 LPET
Full Spectromers Conditions : Sp4 TAP(2d= 25.745,K= 0.00218), Sp1 TAP(2d= 25.745,K= 0.00218), Sp2 LPET(2d= 8.75,K= 0.000144)
Column Conditions : Cond 1 : 15keV 10nA
User Name : SX
DataSet Comment : R130753_Segerstromite 10nA
Comment :
Analysis Date : 12/19/2013 10:58:22 AM
Project Name : Yang
Sample Name : 12_19_13
Analysis Parameters :
Sp | Elements | Xtal | Position | Bg+ | Bg- | Slope | Bias | Gain | Dtime | Blin | Wind | Mode
Sp4 | As La |  | TAP | 37649 |  | -600 | 350 |  | 1279 | 2837 | 3 | 873 | 4000 | Diff
Sp1 | As La |  | TAP | 37626 |  | -600 | 350 |  | 1279 | 2821 | 3 | 823 | 4000 | Diff
Sp2 | Ca Ka |  | LPET | 38388 |  | -650 | 650 |  | 1842 | 982 | 3 | 523 | 4000 | Diff
Peak Position : Sp4 37649 (-600, 350), Sp1 37626 (-600, 350), Sp2 38388 (-650, 650)
Current Sample Position : X = -13289 Y = 27227 Z = 219
Standard Name :
As, As On as2O3
Ca On wollast
Standard composition :
as2O3 = As : 75.74%, O : 24.26%
wollast = Si : 24.18%, Ca : 34.5%, O : 41.32%
Calibration file name (Element intensity cps/nA) :
As, As : as2O3_AsSp1_AsSp4_001.calDat (As : 453.9 cps/nA, As : 496.4 cps/nA)
Ca : wollast_SiSp1_CaSp2_002.calDat (Ca : 771.5 cps/nA)
Beam Size : 10 µm