## Plan1
hydroxycalciomicrolite | R130269
Operation conditions: | 25kV | 20 nA | Beam Size : 1 µm |  |  | Cameca SX50 electron microprobe
Wt% | #1 | #2 | #3 | #4 | #5 | #6 | #7 | #8 | #9 | #10 | #11 | #12 | #13 | Average | STD
Na2O | 0.4907 | 0.3478 | 0.4475 | 0.2831 | 0.4017 | 0.3168 | 0.3208 | 0.5068 | 0.2912 | 0.3923 | 0.2858 | 0.2885 | 0.3559 | 0.3637615 | 0.07530486
F | 0.6646 | 0.6003 | 0.6438 | 0.8036 | 0.7503 | 0.8024 | 0.6635 | 0.759 | 0.6553 | 0.7844 | 0.9628 | 0.4759 | 0.7949 | 0.7200615 | 0.116055
CaO | 15.4133 | 15.6638 | 15.4945 | 15.6442 | 15.563 | 15.7197 | 15.7323 | 15.4441 | 15.8485 | 15.5393 | 15.6932 | 15.8317 | 15.7225 | 15.63924 | 0.1336802
Nb2O5 | 2.8868 | 2.5163 | 2.7609 | 2.9683 | 2.9841 | 2.3546 | 3.1428 | 3.0813 | 3.2702 | 2.6307 | 2.8367 | 2.2259 | 3.0155 | 2.821085 | 0.2997612
SnO2 | 0.2213 | 0.3211 | 0.2565 | 0.2474 | 0.227 | 0.2644 | 0.2712 | 0.2769 | 0.2916 | 0.2508 | 0.286 | 0.2406 | 0.2633 | 0.2629308 | 0.0262475
Ta2O5 | 78.0113 | 78.1945 | 78.5412 | 78.6267 | 78.4557 | 78.4594 | 78.3153 | 78.3153 | 78.1065 | 78.7439 | 78.1371 | 78.5119 | 78.6023 | 78.38624 | 0.2166419
MnO | 0.1407 | 0.1265 | 0.1304 | 0.0981 | 0.1369 | 0.071 | 0.1214 | 0.1304 | 0.0813 | 0.124 | 0.1291 | 0.1459 | 0.1059 | 0.1185846 | 0.0220058
Total | 97.83 | 97.772 | 98.276 | 98.673 | 98.52 | 97.99 | 98.569 | 98.515 | 98.546 | 98.467 | 98.332 | 97.721 | 98.861 | 98.3119 | 0.3551371
|  |  | ideal |  | Ca1.5 Ta2 O6 (OH)
|  |  | measured |  | (Ca1.48Na0.06Mn0.01)S1.55 (Ta1.88NB0.11Sn0.01)S2 O6 [(OH)0.76F0.20O0.04]
XTAL
TAP(F Ka)
TAP(Na Ka)
PET(Ca Ka)
LIF(Ta La)
LIF(Mn Ka)
LIF(Fe Ka)
PET(Nb La)
PET(Sn La)
Standard Name :
F On MgF2
Na On albite-Cr
Ca On wollast
Ta On LiTaO3
Mn On rhod791
Fe On bas498-s
Nb On LiNbO3
Sn On SnO2
Standard composition :
MgF2 = Mg : 39.01%, F : 60.99%
albite-Cr = Si : 31.96%, Al : 10.39%, Fe : 0.01%, Ca : 0.01%, Na : 8.77%, K : 0.02%, O : 48.72%
wollast = Si : 24.18%, Ca : 34.5%, O : 41.32%
LiTaO3 = Li : 2.94%, Ta : 76.71%, O : 20.35%
rhod791 = Si : 21.66%, Ti : 0.01%, Al : 0.02%, Fe : 2.1%, Mn : 36.14%, Mg : 0.58%, Ca : 2.69%, O : 37.28%
bas498-s = Si : 23.81%, Ti : 2.43%, Al : 6.61%, Fe : 10.34%, Mn : 0.12%, Mg : 3.06%, Ca : 6.65%, Na : 1.97%, K : 0.68%, P : 0.17%, O : 43.55%
LiNbO3 = Li : 4.69%, Nb : 62.84%, O : 32.46%
SnO2 = Sn : 78.77%, O : 21.23%