## pdf_output
| cotunnite60655 | cotunnite60655 | cotunnite60655 | cotunnite60655 | cotunnite60655 | cotunnite60655 | cotunnite60655 | cotunnite60655
| #1 | #2 | #3 | #4 | #5 | #6 | #7 | #8
Ox | Wt | Percents | Average | Standard | Dev
Pb | 75.35 | 76.43 | 77.48 | 75.36 | 76.74 | 80.1 | 76.16 | 75.51 | 76.64125 | 1.582994
Cl | 25.9 | 26.15 | 26.24 | 26.41 | 26.4 | 24.23 | 26.78 | 26.15 | 26.0325 | 0.7721538
Fe | 0 | 0 | 0 | 0 | 0 | 0 | 0 | 0.03 | 0.00375 | 0.0106066 | not presenyt in the wds scan
Cu | 0 | 0 | 0.05 | 0.02 | 0 | 0 | 0.02 | 0.08 | 0.02125 | 0.02948971 | not presenyt in the wds scan
Zn | 0 | 0 | 0 | 0.01 | 0 | 0.12 | 0.1 | 0.09 | 0.04 | 0.05318432 | not presenyt in the wds scan
Totals | 101.24 | 102.58 | 103.76 | 101.8 | 103.14 | 104.44 | 103.07 | 101.86 | 102.73625 | 1.077881
Atom weight
Pb | 207.211 | 207.211 | 207.211 | 207.211 | 207.211 | 207.211 | 207.211 | 207.211
Cl | 35.453 | 35.453 | 35.453 | 35.453 | 35.453 | 35.453 | 35.453 | 35.453
Atom proportions
Pb | 0.363639 | 0.3688511 | 0.3739184 | 0.3636873 | 0.3703471 | 0.3865625 | 0.3675481 | 0.3644112
Cl | 0.7305447 | 0.7375963 | 0.7401348 | 0.7449299 | 0.7446478 | 0.68344 | 0.7553663 | 0.7375963
Sum | 1.094184 | 1.106447 | 1.114053 | 1.108617 | 1.114995 | 1.070003 | 1.122914 | 1.102007
Atoms normalized to 3 apfu
Pb | 0.9970145 | 1.000096 | 1.006913 | 0.9841646 | 0.9964542 | 1.083817 | 0.9819486 | 0.9920382 | 1.005306 | 0.0327533 | 1
Cl | 2.002985 | 1.999904 | 1.993087 | 2.015835 | 2.003546 | 1.916183 | 2.018051 | 2.007962 | 1.994694 | 0.0327533 | 2
PbCl2
Pb1.00Cl2.00
Xtal | El | Line | Pk(s) | Bkg(s) | Bkg(+) | Bkg(-) | Standards
PET | Cl | Ka | 20 | 10 | 250 | -250 | scap-s
PET | Pb | Ma | 20 | 10 | 500 | -500 | wulfenite
LIF | Fe | Ka | 20 | 10 | 500 | -500 | fayalite
LIF | Cu | Ka | 20 | 10 | 500 | -500 | chalcopy
LIF | Zn | Ka | 20 | 10 | 500 | -500 | willemit2