## pdf_output
R050377 | andradite50377
| #1 | #2 | #4 | #5 | #7 | #19 |  | Average | StDev
SiO2 | 32.37 | 32.15 | 32.09 | 32.36 | 32.29 | 32.37 |  | 32.27167 | 0.1227056
TiO2 | 5.57 | 5.57 | 5.71 | 5.56 | 5.68 | 5.55 |  | 5.606667 | 0.06947422
ZrO2 | 1.86 | 2.07 | 2.12 | 1.79 | 1.89 | 2.07 |  | 1.966667 | 0.136626
Al2O3 | 2.39 | 2.46 | 2.44 | 2.44 | 2.52 | 2.44 |  | 2.448333 | 0.04215052
Fe2O3 | 22.86 | 22.93 | 22.76 | 22.89 | 22.82 | 22.81 |  | 22.845 | 0.06090977
CaO | 33.13 | 33.02 | 33.01 | 33.01 | 33.03 | 32.81 |  | 33.00167 | 0.1043871
MgO | 1.01 | 1.07 | 1.02 | 1.01 | 1.05 | 1 |  | 1.026667 | 0.0273252
Totals | 99.2 | 99.27 | 99.15 | 99.07 | 99.28 | 99.06 |  | 99.17167 | 0.09537645
Cation | Numbers | Normalized | 12 | O | Cation |  |  | ACN | StDev |  |  | charge (+)
Si | 2.736173 | 2.718743 | 2.716983 | 2.737442 | 2.72611 | 2.739089 |  | 2.72909 | 0.009822644 | 2.73 | 4 | 10.92
IVAl | 0.2380973 | 0.245176 | 0.2434797 | 0.2432663 | 0.2507446 | 0.2433375 |  | 0.2440169 | 0.004073343 | 0.24 | 3 | 0.72
IVTi | 0.02572932 | 0.03608138 | 0.03953677 | 0.01929172 | 0.02314513 | 0.01757365 |  | 0.02689299 | 0.008992458 | 0.03 | 4 | 0.12
Ca | 3.000513 | 2.991833 | 2.99458 | 2.991955 | 2.987838 | 2.974697 |  | 2.990236 | 0.008685465 | 3 | 2 | 6
Fe3 | 1.454067 | 1.459145 | 1.450096 | 1.4571 | 1.449767 | 1.452433 |  | 1.453768 | 0.003778299 | 1.48 | 3 | 4.44
Ti | 0.3541486 | 0.3543005 | 0.3636494 | 0.353786 | 0.3607058 | 0.353253 |  | 0.3566406 | 0.004403623 | 0.31 | 4 | 1.24
Mg | 0.1272714 | 0.1348899 | 0.1287437 | 0.1273698 | 0.1321518 | 0.1261456 |  | 0.1294287 | 0.003387672 | 0.14 | 2 | 0.28
Zr | 0.07666264 | 0.08535469 | 0.08752318 | 0.07383451 | 0.07780493 | 0.08540901 |  | 0.08109816 | 0.005679124 | 0.07 | 4 | 0.28
Totals | 8.012663 | 8.025523 | 8.024593 | 8.004046 | 8.008268 | 7.991938 |  | 8.011172 | 0.01278642 | 8 |  | 24
ideal |  | Ca3Fe2Si3O12
measured |  | Ca3.00(Fe3+1.48Ti0.31Mg0.14Zr0.07)Σ=2(Si2.73Al0.24Ti0.03)Σ=3O12
Xtal | El | Line | Pk(s) | Bkg(s) | Bkg(+) | Bkg(-) | Standards
TAP | Si | Ka | 20 | 10 | 600 | -600 | pyrope2
TAP | Mg | Ka | 20 | 10 | 600 | -600 | pyrope2
TAP | Al | Ka | 20 | 10 | 600 | -600 | pyrope2
PET | Ca | Ka | 20 | 10 | 600 | -600 | diopside
PET | Cr | Ka | 20 | 10 | 600 | -600 | chrom-s
PET | Zr | La | 20 | 10 | 600 | -600 | ZrO2
LIF | Ti | Ka | 20 | 10 | 500 | -500 | rutile1
LIF | Fe | Ka | 20 | 10 | 500 | -500 | fayalite