## pdf_output
hannebachite R060572
| #10 | #11 | #12 | #13 | #14 | #15 | #16 | #17 | #18 | #19
Ox | Wt | Percents | Average | Standard | Dev | [5 empty] | average | stdev
CaO | 43.17 | 43.03 | 43.03 | 43.42 | 42.6 | 42.59 | 42.93 | 42.81 | 43.33 | 42.75 | 42.966 | 0.2859759
SO2 | 49.32 | 49.35 | 49.84 | 49.88 | 49.76 | 50.1 | 48.93 | 47.71 | 48.61 | 48.95 | 49.245 | 0.7238669
FeO | 0.35 | 0.28 | 0.29 | 0.37 | 0.32 | 0.26 | 0.29 | 0.22 | 0.23 | 0.26 | 0.287 | 0.04854551
SiO2 | 0.14 | 0.02 | 0.12 | 0.05 | 0.26 | 0.1 | 0.11 | 0.05 | 0.02 | 0.08 | 0.095 | 0.07121954 | not present n the wds scan; not in totals
P2O5 | 0 | 0.06 | 0 | 0.03 | 0.05 | 0.07 | 0.05 | 0.09 | 0.15 | 0.11 | 0.061 | 0.04701064 | not present n the wds scan; not in totals
MnO | 0 | 0 | 0.02 | 0.02 | 0.02 | 0.02 | 0.03 | 0.03 | 0 | 0 | 0.014 | 0.01264911 | not present n the wds scan; not in totals
Na2O | 0.02 | 0.02 | 0.01 | 0.02 | 0.03 | 0 | 0.01 | 0 | 0 | 0 | 0.011 | 0.01100505 | not present n the wds scan; not in totals
Cl | 0.01 | 0.01 | 0 | 0.02 | 0 | 0 | 0.01 | 0 | 0 | 0 | 0.005 | 0.007071068 | not present n the wds scan; not in totals
K2O | 0.01 | 0.02 | 0 | 0 | 0.01 | 0 | 0.01 | 0 | 0 | 0 | 0.005 | 0.007071068 | not present n the wds scan; not in totals
As2O5 | 0 | 0.03 | 0.06 | 0.04 | 0 | 0 | 0 | 0 | 0 | 0 | 0.013 | 0.02213594 | not present n the wds scan; not in totals
MgO | 0 | 0 | 0 | 0 | 0 | 0 | 0 | 0 | 0 | 0 | 0 | 0 | not present n the wds scan; not in totals
Al2O3 | 0 | 0 | 0 | 0 | 0 | 0 | 0.02 | 0 | 0.01 | 0 | 0.003 | 0.006749486 | not present n the wds scan; not in totals
F | 0 | 0.26 | 0.22 | 0.65 | 0 | 0 | 0.22 | 0.14 | 0.22 | 0.2 | 0.191 | 0.1915115 | not present n the wds scan; not in totals
Totals | 92.84 | 92.66 | 93.16 | 93.67 | 92.68 | 92.95 | 92.15 | 90.74 | 92.17 | 91.96 | 92.498 | 0.8028532
H2O* | 7.16 | 7.34 | 6.84 | 6.33 | 7.32 | 7.05 | 7.85 | 9.26 | 7.83 | 8.04 | 7.502 | 0.8028532
Cation | Numbers | Normalized | to | 6 | O | [5 empty] | average | stdev | in formula
S | 1.995805 | 1.999208 | 2.005666 | 1.999272 | 2.01087 | 2.016257 | 1.994926 | 1.980711 | 1.98507 | 1.998354 | 1.998614 | 0.01073667 | 2 | 1 | 1
Ca | 1.995761 | 1.99147 | 1.978261 | 1.988231 | 1.96673 | 1.958156 | 1.999605 | 2.030433 | 2.021485 | 1.993827 | 1.992396 | 0.02212943 | 1.99 | 0.995 | 1
Fe | 0.01262925 | 0.01011447 | 0.01040622 | 0.01322397 | 0.01153103 | 0.009330307 | 0.010543 | 0.00814421 | 0.008375148 | 0.009464716 | 0.01037623 | 0.001684159 | 0.01 | 0.005 | trace
Totals | 4.004195 | 4.000792 | 3.994334 | 4.000728 | 3.98913 | 3.983743 | 4.005074 | 4.019289 | 4.01493 | 4.001646 | 4.001386 | 0.01073667 | 4
H** | 2.051811 | 2.097624 | 1.963629 | 1.830058 | 2.088393 | 2.015347 | 2.232246 | 2.59796 | 2.230478 | 2.279981 | 2.138753 | 0.2110681 | 2
** = after normalizing to 7 O
| ideal |  | 2CaSO3·H2O
| measured |  | 2Ca1.00S1.00O3·H2O |  |  |  | trace amounts of Fe |  |  | H2O estimated by difference
Xtal | El | Line | Pk(s) | Bkg(s) | Bkg(+) | Bkg(-) | Standards
TAP | F | Ka | 20 | 10 | 800 | -800 | MgF2
TAP | Na | Ka | 20 | 10 | 600 | -600 | albite-Cr
TAP | Si | Ka | 20 | 10 | 600 | -600 | diopside
TAP | As | La | 20 | 10 | 600 | -600 | as
TAP | Mg | Ka | 20 | 10 | 600 | -600 | diopside
TAP | Al | Ka | 20 | 10 | 600 | -600 | anor-hk
PET | P | Ka | 20 | 10 | 500 | -500 | apatite-s
PET | S | Ka | 20 | 10 | 250 | -250 | barite2
PET | Cl | Ka | 20 | 10 | 500 | -500 | scap-s
PET | K | Ka | 20 | 10 | 600 | -600 | kspar-OR1
PET | Ca | Ka | 20 | 10 | 500 | -500 | wollast
PET | Mn | Ka | 20 | 10 | 600 | -600 | rhod-791
LIF | Fe | Ka | 20 | 10 | 500 | -500 | fayalite