## pdf_output
berzelianite602berzelianite602berzelianite602berzelianite602berzelianite602berzelianite602berzelianite602berzelianite602berzelianite602berzelianite602berzelianite602berzelianite602
| #1 | #2 | #3 | #4 | #5 | #6 | #7 | #8 | #9 | #10 | #11 | #12 |  |  | WDS scan: Cu Se
Ox | Wt | Percents | Average | Standard | Dev | [7 empty] | average | stdev
Cu | 57.53038 | 57.72211 | 58.04503 | 57.7322 | 57.82 | 58.0854 | 57.95421 | 58.21658 | 56.81389 | 57.77257 | 58.92297 | 57.58083 | 57.84968 | 0.4931542
Se | 40.39 | 40.25 | 40.51 | 40.73 | 40.74 | 40.96 | 40.67 | 40.74 | 40.5 | 40.24 | 40.58 | 40.1 | 40.53417 | 0.2528549
Ag | 0.06054767 | 0.06054767 | 0.06054767 | 0.07063895 | 0.1110041 | 0.02018256 | 0.1110041 | 0 | 0.05045639 | 0.03027383 | 0 | 0.1110041 | 0.05718391 | 0.03998104 | not present in the wds scan
S | 0.3733773 | 0.2623732 | 0.2018256 | 0.2220081 | 0.2623732 | 0.2220081 | 0.1917343 | 0.181643 | 0.4238337 | 0.5045639 | 0.4843813 | 0.5953854 | 0.3271256 | 0.1431306 | not present in the wds scan
Pb | 0 | 0.91 | 0.63 | 0 | 0 | 0 | 0.77 | 0 | 0.42 | 0 | 0.14 | 0.63 | 0.2916667 | 0.3554724 | not present in the wds scan
Fe | 0.04 | 0.05 | 0.08 | 0.05 | 0.03 | 0.02 | 0.04 | 0.09 | 0.02 | 0.06 | 0.17 | 0.13 | 0.065 | 0.04582576 | not present in the wds scan
Zn | 0 | 0.17 | 0 | 0 | 0.01 | 0 | 0.05 | 0 | 0.1 | 0 | 0 | 0.17 | 0.04166667 | 0.0671272 | not present in the wds scan
Totals | 98.3943 | 99.42503 | 99.5274 | 98.80485 | 98.97338 | 99.30759 | 99.78695 | 99.22823 | 98.32818 | 98.6074 | 100.2974 | 99.31722 | 99.16649 | 0.5789526
Atom weights
Cu | 63.546 | 63.546 | 63.546 | 63.546 | 63.546 | 63.546 | 63.546 | 63.546 | 63.546 | 63.546 | 63.546 | 63.546
Se | 78.963 | 78.963 | 78.963 | 78.963 | 78.963 | 78.963 | 78.963 | 78.963 | 78.963 | 78.963 | 78.963 | 78.963
Atom proportions
Cu | 0.9053343 | 0.9083516 | 0.9134333 | 0.9085104 | 0.909892 | 0.9140685 | 0.912004 | 0.9161329 | 0.8940593 | 0.9091456 | 0.9272491 | 0.9061283
Se | 0.5115054 | 0.5097324 | 0.5130251 | 0.5158112 | 0.5159378 | 0.518724 | 0.5150514 | 0.5159378 | 0.5128984 | 0.5096058 | 0.5139116 | 0.5078328
Sum | 1.41684 | 1.418084 | 1.426458 | 1.424322 | 1.42583 | 1.432792 | 1.427055 | 1.432071 | 1.406958 | 1.418751 | 1.441161 | 1.413961
[13 empty] | average | stdev | in formula
Atom numbers normalized to 1 Se
Cu | 1.769941 | 1.782017 | 1.780485 | 1.761323 | 1.763569 | 1.762148 | 1.770705 | 1.775665 | 1.743151 | 1.784017 | 1.804297 | 1.784305 | 1.773469 | 0.01543051 | 1.77
Se | 1 | 1 | 1 | 1 | 1 | 1 | 1 | 1 | 1 | 1 | 1 | 1 | 1 | 0 | 1
SUM | 2.769941 | 2.782017 | 2.780485 | 2.761323 | 2.763569 | 2.762148 | 2.770705 | 2.775665 | 2.743151 | 2.784017 | 2.804297 | 2.784305 | 2.773469 | 0.01543051 | 2
[5 empty] | ideal |  |  | Cu2-xSe (x~0.12)
[5 empty] | measured |  |  | (Cu1.77□0.23)Σ=2Se1.00 |  |  |  | trace amounts of S??
Xtal | El | Line | Pk(s) | Bkg(s) | Bkg(+) | Bkg(-) | Standards
TAP | Se | La | 20 | 10 | 600 | -600 | se_2
PET | S | Ka | 20 | 10 | 600 | -600 | chalcopy
PET | Ag | La | 20 | 10 | 500 | -500 | ag
LIF | Fe | Ka | 20 | 10 | 500 | -500 | chalcopy
LIF | Cu | Ka | 20 | 10 | 500 | -500 | chalcopy
LIF | Zn | Ka | 20 | 10 | 500 | -500 | ZnS
LIF | Pb | La | 20 | 10 | 500 | -500 | galena2