## pdf_output
R060188 | chlinochlore
| #1 | #2 | #3 | #4 | #5 | #6 | #7 | #8 | #9 | #10 | #11 | #12 | #13 | #14 | #15
Ox | Wt | Percents | Average | Standard | Dev
MgO | 13.59 | 13.18 | 13.09 | 13.28 | 13.11 | 13.22 | 12.92 | 13.17 | 12.99 | 13.18 | 13.16 | 13.23 | 13.37 | 13.18 | 13.22 | 13.19267 | 0.1546178
Al2O3 | 20.47 | 20.68 | 20.37 | 20.81 | 20.58 | 20.66 | 20.43 | 20.84 | 20.6 | 20.57 | 20.43 | 20.46 | 20.58 | 20.3 | 20.66 | 20.56267 | 0.1542941
SiO2 | 25.19 | 25.06 | 24.9 | 24.62 | 25.04 | 25.05 | 24.48 | 24.94 | 24.63 | 24.7 | 24.84 | 24.99 | 24.93 | 25.08 | 25.22 | 24.91133 | 0.2182026
MnO | 0.27 | 0.2 | 0.23 | 0.27 | 0.23 | 0.25 | 0.23 | 0.33 | 0.29 | 0.24 | 0.23 | 0.26 | 0.24 | 0.27 | 0.29 | 0.2553333 | 0.03248443
FeO | 27.48 | 27.25 | 27.65 | 27.56 | 27.97 | 27.9 | 27.48 | 27.7 | 26.99 | 27.38 | 27.99 | 27.23 | 27.77 | 28.13 | 27.83 | 27.62067 | 0.3227221
Totals | 87.02 | 86.39 | 86.24 | 86.56 | 86.95 | 87.09 | 85.56 | 87.01 | 85.5 | 86.08 | 86.71 | 86.19 | 86.9 | 86.99 | 87.24 | 86.562 | 0.5512738
Cation | Numbers | Normalized | to | 14 | O | Avg | Cation | # | Standard | Dev | Norm | Cation | # |  |  |  |  | NCN | CNISF |  | (+) charges
Si | 2.711 | 2.714 | 2.71 | 2.669 | 2.705 | 2.7 | 2.687 | 2.69 | 2.696 | 2.69 | 2.694 | 2.714 | 2.693 | 2.712 | 2.712 | 2.6998 | 0.0129736 | 2.7 | 2.7 | 4 | 10.8
IVAl | 1.289 | 1.286 | 1.29 | 1.331 | 1.295 | 1.3 | 1.313 | 1.31 | 1.304 | 1.31 | 1.306 | 1.286 | 1.307 | 1.288 | 1.288 | 1.3002 | 0.0129736 | 1.3 | 1.3 | 3 | 3.9
VIAl | 1 | 1 | 1 | 1 | 1 | 1 | 1 | 1 | 1 | 1 | 1 | 1 | 1 | 1 | 1 | 1 | 0 | 1 | 1 | 3 | 3
XFe | 2.474 | 2.468 | 2.517 | 2.499 | 2.526 | 2.515 | 2.523 | 2.498 | 2.471 | 2.494 | 2.539 | 2.474 | 2.508 | 2.544 | 2.502 | 2.503467 | 0.02438052 | 2.51 | 2.53 | 2 | 5.06
XMg | 2.181 | 2.128 | 2.123 | 2.147 | 2.111 | 2.125 | 2.115 | 2.117 | 2.12 | 2.141 | 2.127 | 2.143 | 2.153 | 2.125 | 2.119 | 2.131667 | 0.01843005 | 2.14 | 2.15 | 2 | 4.3
XAl | 0.308 | 0.352 | 0.323 | 0.328 | 0.325 | 0.324 | 0.33 | 0.338 | 0.354 | 0.33 | 0.306 | 0.333 | 0.313 | 0.299 | 0.33 | 0.3262 | 0.01544668 | 0.33 | 0.3 | 3 | 0.9
XMn | 0.025 | 0.018 | 0.021 | 0.025 | 0.021 | 0.023 | 0.022 | 0.03 | 0.027 | 0.023 | 0.021 | 0.024 | 0.022 | 0.024 | 0.026 | 0.02346667 | 0.002924445 | 0.02 | 0.02 | 2 | 0.04
Totals | 9.988 | 9.966 | 9.984 | 9.999 | 9.983 | 9.987 | 9.99 | 9.983 | 9.972 | 9.988 | 9.993 | 9.974 | 9.996 | 9.992 | 9.977 | 9.9848 | 0.009259744 | 10.00481 |  |  | 28
(Mg,Fe2+)5Al(Si3Al)O10(OH)8
(Fe2+2.53Mg2.15Al0.30Mn0.02)Σ=5Al1.00(Si2.70Al1.30)O10(OH)8
Xtal | El | Line | Pk(s) | Bkg(s) | Bkg(+) | Bkg(-) | Standards
TAP | Si | Ka | 20 | 10 | 600 | -600 | diopside
TAP | Mg | Ka | 20 | 10 | 600 | -600 | diopside
TAP | Al | Ka | 20 | 10 | 600 | -600 | anor-hk
PET | Ca | Ka | 20 | 10 | 600 | -600 | diopside
PET | Mn | Ka | 20 | 10 | 600 | -600 | rhod-791
LIF | Fe | Ka | 20 | 10 | 500 | -350 | fayalite