## pdf_output
te-bismuthite60te-bismuthite60te-bismuthite60te-bismuthite60te-bismuthite60te-bismuthite60te-bismuthite60te-bismuthite60te-bismuthite60te-bismuthite60
| #11 | #12 | #13 | #14 | #15 | #16 | #17 | #18 | #19 | #20 |  |  | WDS scan: Bi Te only
Ox | Wt | Percents | Average | Standard | Dev | [5 empty] | average | stdev
Bi | 51.41 | 51.18 | 52.1 | 50.55 | 51.58 | 52.02 | 52.45 | 51.04 | 51.63 | 51.54 | 51.55 | 0.553514
Te | 47.37 | 47.43 | 47.2 | 47.4 | 47.02 | 47 | 47.56 | 47.49 | 47.02 | 47.52 | 47.301 | 0.2212816
Pb | 0 | 0 | 0 | 0 | 0.03 | 0 | 0 | 0 | 0 | 0 | 0.003 | 0.009486833 | not present in the wds scan
Cu | 0 | 0 | 0 | 0 | 0.03 | 0 | 0 | 0.03 | 0 | 0 | 0.006 | 0.01264911 | not present in the wds scan
Totals | 98.78 | 98.61 | 99.3 | 97.95 | 98.63 | 99.02 | 100.01 | 98.53 | 98.65 | 99.06 | 98.854 | 0.5461217
Atom weight
Bi | 208.98 | 208.98 | 208.98 | 208.98 | 208.98 | 208.98 | 208.98 | 208.98 | 208.98 | 208.98
Te | 127.603 | 127.603 | 127.603 | 127.603 | 127.603 | 127.603 | 127.603 | 127.603 | 127.603 | 127.603
Pb | 207.211 | 207.211 | 207.211 | 207.211 | 207.211 | 207.211 | 207.211 | 207.211 | 207.211 | 207.211
Atomic proportions
Bi | 0.2460044 | 0.2449038 | 0.2493062 | 0.2418892 | 0.2468179 | 0.2489233 | 0.250981 | 0.2442339 | 0.2470571 | 0.2466265
Te | 0.3712295 | 0.3716997 | 0.3698973 | 0.3714646 | 0.3684866 | 0.3683299 | 0.3727185 | 0.3721699 | 0.3684866 | 0.372405
Pb | 0 | 0 | 0 | 0 | 0.00014478 | 0 | 0 | 0 | 0 | 0
Sum | 0.6172339 | 0.6166035 | 0.6192034 | 0.6133538 | 0.6154493 | 0.6172532 | 0.6236995 | 0.6164038 | 0.6155438 | 0.6190315
Atom numbers normalized to 5 apfu | [10 empty] | average | stdev | in formula
Bi | 1.992797 | 1.98591 | 2.01312 | 1.971857 | 2.005185 | 2.016379 | 2.012034 | 1.981119 | 2.00682 | 1.992035 | 1.997726 | 0.01516314 | 2
Te | 3.007203 | 3.01409 | 2.98688 | 3.028143 | 2.993639 | 2.983621 | 2.987966 | 3.018881 | 2.99318 | 3.007965 | 3.002157 | 0.01523184 | 3
Pb | 0 | 0 | 0 | 0 | 0.001176214 | 0 | 0 | 0 | 0 | 0 | 0.0001176214 | 0.0003719514
Sum | 5 | 5 | 5 | 5 | 5 | 5 | 5 | 5 | 5 | 5 | 5 | 0
|  | ideal |  |  | Bi2Te3
|  | measured |  |  | Bi2.00Te3.00
Xtal | El | Line | Pk(s) | Bkg(s) | Bkg(+) | Bkg(-) | Standards
PET | Te | La | 20 | 10 | 250 | -300 | AuTe2
PET | Bi | Ma | 20 | 10 | 500 | 0 | Bi2S3
LIF | Cu | Ka | 20 | 10 | 300 | -250 | chalcopy
LIF | Pb | La | 20 | 10 | 500 | -500 | galena2