## Sheet1
euchlorine R070460
Num | #36 | #37 | #38 | #39 | #40 | #41 | #42 | #43 | #44 | #45 | #46 | average | stdev
CuO | 42.26 | 42.26 | 42.26 | 42.26 | 42.26 | 42.26 | 42.26 | 42.26 | 42.26 | 42.26 | 42.26 | 42.26 | 0
SO3 | 42.26 | 42.08 | 42.65 | 42.66 | 42.78 | 43.27 | 42.38 | 42.26 | 42.56 | 42.12 | 42.28 | 42.48182 | 0.349022
K2O | 10.9 | 10.87 | 9.63 | 10.19 | 10.13 | 10.02 | 9.39 | 9.29 | 10.28 | 10.99 | 10.21 | 10.17273 | 0.5837652
Na2O | 4.6 | 4.37 | 4.75 | 4.55 | 4.48 | 4.57 | 4.57 | 4.5 | 4.35 | 4.58 | 4.58 | 4.536364 | 0.1108398
As2O5 | 0.15 | 0 | 0.64 | 0 | 0.86 | 0 | 0 | 0.46 | 0.08 | 0 | 0.69 | 0.2618182 | 0.3334312
Al2O3 | 0.67 | 0.13 | 0.14 | 0.03 | 0.03 | 0.17 | 0.05 | 0.29 | 0.32 | 0.38 | 0.03 | 0.2036364 | 0.1985584
P2O5 | 0.05 | 0.09 | 0.08 | 0.15 | 0.03 | 0.06 | 0.11 | 0.03 | 0.03 | 0.06 | 0.06 | 0.06818182 | 0.03736795
Cl | 0 | 0.26 | 0 | 0.02 | 0.01 | 0.03 | 0.01 | 0.01 | 0.03 | 0.18 | 0.01 | 0.05090909 | 0.08607608
F | 0 | 0.06 | 0 | 0.08 | 0.02 | 0 | 0 | 0 | 0.02 | 0.1 | 0 | 0.02545455 | 0.03697665
FeO | 0.04 | 0.01 | 0 | 0.01 | 0.06 | 0.02 | 0.01 | 0 | 0.04 | 0 | 0.02 | 0.01909091 | 0.01972539
MnO | 0 | 0.03 | 0.01 | 0 | 0 | 0.05 | 0 | 0 | 0 | 0 | 0 | 0.008181818 | 0.01662419
MgO | 0.01 | 0.01 | 0 | 0 | 0 | 0 | 0.01 | 0 | 0 | 0 | 0 | 0.002727273 | 0.004670994
CaO | 0 | 0.01 | 0 | 0 | 0 | 0 | 0 | 0 | 0.01 | 0 | 0 | 0.001818182 | 0.004045199
Total | 100.17 | 99.58 | 99.93 | 99.66 | 100.51 | 100.12 | 98.6 | 98.77 | 99.53 | 99.95 | 100.02 | 99.71273 | 0.5821699
Cation number normalized to 13 O | [11 empty] | average | stdev | in formula
S | 2.977305 | 2.978547 | 3.000158 | 2.996846 | 3.001731 | 3.011846 | 3.00141 | 3.001667 | 2.997627 | 2.973393 | 2.987656 | 2.993471 | 0.01237115 | 3
Cu | 2.996723 | 3.010798 | 2.992113 | 2.988109 | 2.984584 | 2.960729 | 3.012431 | 3.021244 | 2.99591 | 3.002733 | 3.005719 | 2.997372 | 0.01642446 | 3
K | 1.305438 | 1.307959 | 1.151562 | 1.216897 | 1.208304 | 1.185631 | 1.130488 | 1.12172 | 1.23085 | 1.318856 | 1.226471 | 1.218561 | 0.06973421 | 1.2
Na | 0.8372899 | 0.7991613 | 0.8632627 | 0.8258083 | 0.8121443 | 0.8218381 | 0.8361897 | 0.8257903 | 0.7915702 | 0.8353215 | 0.8361523 | 0.8258662 | 0.01981078 | 0.8
|  | ideal |  | KNaCu3O(SO4)3
|  | measured |  | K1.00(Na0.80K0.20)Σ=1Cu3.00O(S1.00O4)3
Xtal | El | Line | Pk(s) | Bkg(s) | Bkg(+) | Bkg(-) | Standards
TAP | Na | Ka | 20 | 10 | 600 | -600 | albite-Cr
TAP | Al | Ka | 20 | 10 | 600 | -600 | anor-s
TAP | F | Ka | 20 | 10 | 600 | -600 | MgF2
TAP | Mg | Ka | 20 | 10 | 600 | -600 | diopside
LIF | Fe | Ka | 20 | 10 | 500 | -500 | fayalite
LIF | As | Ka | 20 | 10 | 500 | -500 | as
PET | P | Ka | 20 | 10 | 500 | -500 | apatite
PET | S | Ka | 20 | 10 | 600 | -600 | barite2
PET | Cl | Ka | 20 | 10 | 600 | -600 | scap-s
PET | K | Ka | 20 | 10 | 600 | -600 | kspar-OR1
PET | Ca | Ka | 20 | 10 | 500 | -500 | diopside
PET | Mn | Ka | 20 | 10 | 600 | -600 | rhod-791