## pdf_output
| manganite70269 | manganite70269 | manganite70269 | manganite70269 | manganite70269 | manganite70269 | manganite70269 | manganite70269 | manganite70269
light needles from the BS picture
| #1 | #2 | #3 | #4 | #5 | #6 | #7 | #8 | #9
Ox | Wt | Percents | Average | Standard | Dev
Mn2O3 | 88.76 | 88.76 | 88.79 | 88.65 | 89 | 88.51 | 89.02 | 88.16 | 88.81 | 88.71778 | 0.2615233
Fe2O3 | 0.06 | 0.17 | 0.27 | 0.72 | 0.47 | 0.56 | 0.7 | 0.86 | 0.97 | 0.5311111 | 0.3142628
Cr2O3 | 0.19 | 0.2 | 0.24 | 0.35 | 0.39 | 0.39 | 0.39 | 0.57 | 0.57 | 0.3655556 | 0.1412543
CaO | 0.22 | 0.22 | 0.24 | 0.2 | 0.19 | 0.22 | 0.29 | 0.06 | 0.05 | 0.1877778 | 0.08043286
Na2O | 0.08 | 0.04 | 0 | 0.07 | 0.07 | 0.1 | 0.1 | 0.04 | 0 | 0.05555556 | 0.03811532 | not present in the wds scan
Totals * | 89.23 | 89.35 | 89.54 | 89.92 | 90.05 | 89.68 | 90.4 | 89.65 | 90.4 | 89.80222 | 0.4226044
H2O** | 10.77 | 10.65 | 10.46 | 10.08 | 9.95 | 10.32 | 9.6 | 10.35 | 9.6 | 10.19778 | 0.4226044
* totals without Na2O
** = estimated by difference
Cation numbers normalized to 1.5 O
Mn | 0.9948093 | 0.9934827 | 0.9917185 | 0.9859524 | 0.988361 | 0.9870065 | 0.9848511 | 0.9832854 | 0.9823249 | 0.9879769 | 0.004470848 | 0.99
Fe | 0.0006648266 | 0.001881164 | 0.002981417 | 0.007916703 | 0.0051601 | 0.006173768 | 0.007656242 | 0.009482898 | 0.01060717 | 0.005836032 | 0.003442526 | 0.01
Cr | 0.002211965 | 0.00232528 | 0.002784439 | 0.004043407 | 0.004498755 | 0.004517461 | 0.004481772 | 0.006603665 | 0.006548929 | 0.004223964 | 0.001622287 | trace
Ca | 0.003470928 | 0.0034663 | 0.003773428 | 0.003131177 | 0.002970159 | 0.003453431 | 0.004516286 | 0.0009420191 | 0.0007785092 | 0.002944693 | 0.001260109 | trace
Totals | 1.001157 | 1.001155 | 1.001258 | 1.001044 | 1.00099 | 1.001151 | 1.001505 | 1.000314 | 1.00026 | 1.000982 | 0.0004200363
Cation numbers normalized to 2 O (including H2O) for H estimation
Mn | 0.980632 | 0.9825159 | 0.9858422 | 0.9902948 | 0.9962474 | 0.9849085 | 1.002203 | 0.9804326 | 0.9996807 | 0.9891952 | 0.008324847 | 0.99
Fe | 0.000655352 | 0.001860398 | 0.002963751 | 0.007951569 | 0.005201273 | 0.006160645 | 0.007791132 | 0.009455385 | 0.01079458 | 0.005870454 | 0.003488868 | 0.01
Cr | 0.002180442 | 0.002299611 | 0.00276794 | 0.004061215 | 0.004534652 | 0.004507859 | 0.004560733 | 0.006584505 | 0.006664636 | 0.004240177 | 0.001652378 | trace
Ca | 0.003421463 | 0.003428036 | 0.003751069 | 0.003144968 | 0.002993858 | 0.003446091 | 0.004595856 | 0.000939286 | 0.000792264 | 0.002945877 | 0.001264221 | trace
H | 1.042754 | 1.033116 | 1.017776 | 0.9867874 | 0.9760624 | 1.006377 | 0.947145 | 1.008704 | 0.9469956 | 0.9961908 | 0.03459968 | 1
|  | ideal |  |  | Mn3+O(OH)
|  | measured |  |  | (Mn3+0.99Fe3+0.01)Σ=1O(OH) |  |  |  |  | trace amounts of Cr and Ca; OH by difference and charge balance
matrix is gypsum
Xtal | El | Line | Pk(s) | Bkg(s) | Bkg(+) | Bkg(-) | Standards
TAP | Na | Ka | 20 | 10 | 600 | -600 | albite-Cr
PET | Ca | Ka | 20 | 10 | 600 | -600 | diopside
PET | Mn | Ka | 20 | 10 | 600 | -600 | rhod-791
PET | Cr | Ka | 20 | 10 | 600 | -600 | chrom-s
LIF | Fe | Ka | 20 | 10 | 500 | -500 | fayalite
mass
manganite70269m
#10
Ox | Wt
Na2O | 0
CaO | 34.7
Mn2O3 | 2.18
Fe2O3 | 0.48
Cr2O3 | 0.13
Totals | 37.49
prabably gypsum
Xtal | El | Line | Pk(s) | Bkg(s) | Bkg(+) | Bkg(-) | Standards
TAP | Na | Ka | 20 | 10 | 600 | -600 | albite-Cr
PET | Ca | Ka | 20 | 10 | 600 | -600 | diopside
PET | Mn | Ka | 20 | 10 | 600 | -600 | rhod-791
PET | Cr | Ka | 20 | 10 | 600 | -600 | chrom-s
LIF | Fe | Ka | 20 | 10 | 500 | -500 | fayalite