## pdf_output
brizzite60611grbrizzite60611grbrizzite60611grbrizzite60611grbrizzite60611grbrizzite60611grbrizzite60611gr
darker grains from the BS picture
| #6 | #7 | #8 | #9 | #10 | #11 | #12
Ox | Wt | Percents | Average | Standard | Dev
Sb2O5 | 84.52 | 83.62 | 84.19 | 83.7 | 83.18 | 84.08 | 84.31 |  | 83.9429 | 0.46421
Na2O | 16.12 | 16.04 | 16.25 | 16.09 | 16.11 | 15.97 | 16.15 |  | 16.1043 | 0.087532
FeO | 0.02 | 0.14 | 0.14 | 0.66 | 0.25 | 0.16 | 0.16 |  | 0.21857 | 0.20595
As2O5 | 0.11 | 0 | 0.12 | 0.08 | 0.01 | 0.04 | 0.11 |  | 0.067143 | 0.050238 | not present in the wds scan
CaO | 0.08 | 0.04 | 0.08 | 0.25 | 0.56 | 0.03 | 0.1 |  | 0.16286 | 0.18962 | not present in the wds scan
SO3 | 0.1 | 0.04 | 0.09 | 0.14 | 0.05 | 0.06 | 0.05 |  | 0.075714 | 0.035989 | not present in the wds scan
K2O | 0.05 | 0.05 | 0.08 | 0.03 | 0.07 | 0.05 | 0.01 |  | 0.048571 | 0.023401 | not present in the wds scan
MgO | 0.03 | 0.01 | 0.02 | 0.03 | 0.07 | 0.06 | 0.03 |  | 0.035714 | 0.021492 | not present in the wds scan
PbO | 0 | 0 | 0.04 | 0.01 | 0 | 0 | 0.08 |  | 0.018571 | 0.030783 | not present in the wds scan
MnO | 0 | 0 | 0 | 0.08 | 0.01 | 0 | 0.01 |  | 0.014286 | 0.029358 | not present in the wds scan
TiO2 | 0 | 0 | 0 | 0 | 0 | 0 | 0 |  | 0 | 0 | not present in the wds scan
Totals | 100.66 | 99.8 | 100.58 | 100.45 | 99.54 | 100.21 | 100.62 |  | 100.2657 | 0.43977
Cation | Numbers | Normalized | to | 3 | O
Sb | 1.0006 | 0.99853 | 0.99751 | 0.99355 | 0.99593 | 1 | 0.9986 |  | 0.99781 | 0.002424 | 1
Na | 0.99611 | 0.9998 | 1.005 | 0.99696 | 1.0068 | 0.99144 | 0.99848 |  | 0.99924 | 0.005287 | 1
Fe | 0.00053307 | 0.003764 | 0.0037346 | 0.017639 | 0.0067393 | 0.0042844 | 0.0042667 |  | 0.0058516 | 0.0055049 | trace
|  |  | ideal |  | NaSbO3
| #8: measured; #10: Na1.00Sb1.00O3 |  | trace amounts of Fe
Xtal | El | Line | Pk(s) | Bkg(s) | Bkg(+) | Bkg(-) | Standards
TAP | F | Ka | 20 | 10 | 800 | -800 | MgF2
TAP | Na | Ka | 20 | 10 | 600 | -600 | albite-Cr
TAP | As | La | 20 | 10 | 600 | -600 | as
TAP | Mg | Ka | 20 | 10 | 600 | -601 | diopside
PET | K | Ka | 20 | 10 | 600 | -600 | kspar-OR1
PET | S | Ka | 20 | 10 | 600 | -600 | barite2
PET | Ca | Ka | 20 | 10 | 600 | -600 | wollast
PET | Ti | Ka | 20 | 10 | 600 | -600 | rutile1
PET | Mn | Ka | 20 | 10 | 600 | -600 | rhod-791
PET | Sb | La | 20 | 10 | 250 | -300 | sb_2
PET | Pb | Ma | 20 | 10 | 500 | -500 | wulfenite
LIF | Fe | Ka | 20 | 10 | 500 | -500 | fayalite
lightest grain from the BS picture | bar: #6 to #9
is stibiconite?
| #1 | #2 | #3 | #4 | #5
Ox | Wt | Percents | Average | Standard | Dev
Sb2O5 | 85.953 | 86.457 | 86.0895 | 85.512 | 85.2495 |  | 85.8522 | 0.47729
Na2O | 8.24 | 8.75 | 8.25 | 8.19 | 8.37 |  | 8.36 | 0.22782
FeO | 1.26 | 1.58 | 1.21 | 1.48 | 1.47 |  | 1.4 | 0.15764
MgO | 0.72 | 0.74 | 0.75 | 0.84 | 0.8 |  | 0.77 | 0.04899
MnO | 0.4 | 0.34 | 0.47 | 0.32 | 0.47 |  | 0.4 | 0.070356
PbO | 0.1 | 0.26 | 0.03 | 0 | 0.25 |  | 0.128 | 0.12153
As2O3 | 0.01 | 0.04 | 0.14 | 0.06 | 0.09 |  | 0.068 | 0.049699
K2O | 0.03 | 0.06 | 0.03 | 0.07 | 0.04 |  | 0.046 | 0.018166
CaO | 0.01 | 0 | 0.07 | 0.06 | 0.06 |  | 0.04 | 0.032404
SO2 | 0 | 0.07 | 0.07 | 0 | 0.03 |  | 0.034 | 0.035071
TiO2 | 0 | 0 | 0 | 0 | 0 |  | 0 | 0
F | 0.57 | 0 | 0.18 | 0.83 | 0.37 |  | 0.39 | 0.32504
Totals | 96.573 | 97.867 | 96.7695 | 96.342 | 96.3595 |  | 96.7822 | 0.6311
Cation | Numbers | Normalized | to | 6.5 | O
Sb5 | 2.0382 | 2.115 | 2.0502 | 2.0162 | 2.0104 |  | 2.046 | 0.041829 | 2 | 5 | 10
Sb3 | [8 empty] | 0.84 | 3 | 2.52
Fe3 | 0.067269 | 0.087024 | 0.064878 | 0.078564 | 0.078052 |  | 0.075157 | 0.0090649 | 0.07 | 3 | 0.21
Mg | 0.068522 | 0.072655 | 0.071684 | 0.079487 | 0.07572 |  | 0.073614 | 0.0041681 | 0.07 | 2 | 0.14
Mn | 0.019437 | 0.017044 | 0.022936 | 0.015461 | 0.022713 |  | 0.019518 | 0.0033348 | 0.02 | 2 | 0.04
Na | 1.0199 | 1.1173 | 1.0255 | 1.0079 | 1.0303 |  | 1.0402 | 0.04391 | 1 | 1 | 1
Totals | 2.1934 | 2.2917 | 2.2097 | 2.1897 | 2.1869 |  | 2.2143 | 0.044195 |  |  | 13.91
H | 1.4593 | 0.93706 | 1.3816 | 1.5488 | 1.5418 |  | 1.3737 | 0.25346
Xtal | El | Line | Pk(s) | Bkg(s) | Bkg(+) | Bkg(-) | Standards
TAP | F | Ka | 20 | 10 | 800 | -800 | MgF2
TAP | Na | Ka | 20 | 10 | 600 | -600 | albite-Cr
TAP | As | La | 20 | 10 | 600 | -600 | as
TAP | Mg | Ka | 20 | 10 | 600 | -601 | diopside
PET | K | Ka | 20 | 10 | 600 | -600 | kspar-OR1
PET | S | Ka | 20 | 10 | 600 | -600 | barite2
PET | Ca | Ka | 20 | 10 | 600 | -600 | wollast
PET | Ti | Ka | 20 | 10 | 600 | -600 | rutile1
PET | Mn | Ka | 20 | 10 | 600 | -600 | rhod-791
PET | Sb | La | 20 | 10 | 250 | -300 | sb_2
PET | Pb | Ma | 20 | 10 | 500 | -500 | wulfenite
LIF | Fe | Ka | 20 | 10 | 500 | -500 | fayalite