## pdf_output
| beryl60942 | beryl60942 | beryl60942 | beryl60942 | beryl60942 | beryl60942 | beryl60942 | beryl60942 | beryl60942 | beryl60942 | beryl60942 | beryl60942 | beryl60942 | beryl60942 | beryl60942 |  | WDS scan: Si, Al, Mg, Fe, <Cr
| #1 | #2 | #3 | #4 | #5 | #6 | #7 | #8 | #9 | #10 | #11 | #12 | #13 | #14 | #15
Ox | Wt | Percents | Average | Standard | Dev
SiO2 | 62.89 | 63.94 | 62.53 | 63.52 | 62.42 | 63.6 | 62.78 | 63.64 | 63.69 | 63.77 | 63.75 | 63.81 | 63.17 | 63.48 | 64.1 | 63.406 | 0.522751
Al2O3 | 13.77 | 14.02 | 14.02 | 13.94 | 14.08 | 13.99 | 13.86 | 13.93 | 13.87 | 14.29 | 14.13 | 14.01 | 14.07 | 13.97 | 14.01 | 13.99733 | 0.1230834
MgO | 2.7 | 2.75 | 2.59 | 2.62 | 2.59 | 2.76 | 2.7 | 2.72 | 2.64 | 2.71 | 2.75 | 2.71 | 2.67 | 2.72 | 2.59 | 2.681333 | 0.06069439
Na2O | 2.26 | 2.28 | 2.26 | 2.28 | 2.18 | 2.3 | 2.25 | 2.38 | 2.23 | 2.37 | 2.24 | 2.21 | 2.22 | 2.31 | 2.33 | 2.273333 | 0.05702965
Fe2O3 | 0.75 | 0.71 | 0.79 | 0.79 | 0.86 | 0.95 | 1.01 | 1.01 | 0.83 | 0.91 | 0.81 | 0.94 | 0.84 | 0.85 | 0.87 | 0.8613333 | 0.08879082
Cr2O3 | 0.38 | 0.35 | 0.4 | 0.27 | 0.25 | 0.24 | 0.28 | 0.29 | 0.3 | 0.27 | 0.32 | 0.31 | 0.2 | 0.27 | 0.26 | 0.2926667 | 0.05311264
Sc2O3 | 0.1 | 0.1 | 0.06 | 0.05 | 0.07 | 0.09 | 0.08 | 0.07 | 0.06 | 0.1 | 0.09 | 0.1 | 0.07 | 0.08 | 0.09 | 0.08066667 | 0.01667619
V2O3 | 0.08 | 0.04 | 0.06 | 0.03 | 0.05 | 0.01 | 0.06 | 0.06 | 0.06 | 0.03 | 0.05 | 0.04 | 0.06 | 0.05 | 0.07 | 0.05 | 0.01772811
K2O | 0 | 0 | 0.02 | 0 | 0.02 | 0.01 | 0.02 | 0 | 0 | 0.02 | 0.01 | 0.02 | 0.01 | 0.01 | 0 | 0.009333333 | 0.008837151
CaO | 0.02 | 0.02 | 0 | 0.01 | 0 | 0.02 | 0.01 | 0.01 | 0 | 0.01 | 0.02 | 0.03 | 0.03 | 0 | 0.02 | 0.01333333 | 0.01046536
Totals | 82.94 | 84.21 | 82.74 | 83.52 | 82.51 | 83.96 | 83.03 | 84.12 | 83.68 | 84.48 | 84.17 | 84.2 | 83.34 | 83.74 | 84.34 | 83.66533 | 0.626964
Cation numbers normalized to |  |  |  | 15 | O, excluding Be and Li | [14 empty] | (+) charges
Si | 5.975 | 5.979 | 5.957 | 5.987 | 5.959 | 5.971 | 5.963 | 5.968 | 5.992 | 5.953 | 5.967 | 5.973 | 5.97 | 5.974 | 5.987 | 5.971667 | 0.01131792 | 6 | 4 | 24
Al | 1.542 | 1.545 | 1.574 | 1.548 | 1.584 | 1.548 | 1.551 | 1.539 | 1.538 | 1.572 | 1.558 | 1.545 | 1.566 | 1.549 | 1.542 | 1.5534 | 0.01418148 | 1.55 | 3 | 4.65
Mg | 0.383 | 0.384 | 0.368 | 0.369 | 0.369 | 0.386 | 0.382 | 0.381 | 0.371 | 0.378 | 0.384 | 0.379 | 0.377 | 0.382 | 0.36 | 0.3768667 | 0.007651953 | 0.37 | 2 | 0.74
Fe3 | 0.053 | 0.05 | 0.057 | 0.056 | 0.062 | 0.067 | 0.072 | 0.071 | 0.059 | 0.064 | 0.057 | 0.066 | 0.06 | 0.06 | 0.061 | 0.061 | 0.00621059 | 0.06 | 3 | 0.18
Cr | 0.029 | 0.026 | 0.03 | 0.02 | 0.019 | 0.017 | 0.021 | 0.022 | 0.022 | 0.02 | 0.023 | 0.023 | 0.015 | 0.02 | 0.019 | 0.02173333 | 0.004096456 | 0.02 | 3 | 0.06
Na | 0.415 | 0.414 | 0.418 | 0.416 | 0.403 | 0.419 | 0.414 | 0.433 | 0.406 | 0.429 | 0.407 | 0.402 | 0.406 | 0.421 | 0.423 | 0.4150667 | 0.009207657 | 0.42 | 1 | 0.43
Sc | 0.009 | 0.008 | 0.005 | 0.004 | 0.005 | 0.007 | 0.006 | 0.006 | 0.005 | 0.008 | 0.007 | 0.008 | 0.006 | 0.007 | 0.007 | 0.006533333 | 0.001407463 | not in wds scan; measured values are below the detection limit
V | 0.006 | 0.003 | 0.004 | 0.002 | 0.004 | 0.001 | 0.005 | 0.005 | 0.005 | 0.002 | 0.004 | 0.003 | 0.005 | 0.004 | 0.005 | 0.003866667 | 0.001407463 | not in wds scan; measured values are below the detection limit
K | 0 | 0 | 0.003 | 0 | 0.002 | 0.001 | 0.003 | 0 | 0.001 | 0.002 | 0.001 | 0.002 | 0.002 | 0.001 | 0 | 0.0012 | 0.001082326 | not in wds scan; measured values are below the detection limit
Ca | 0.002 | 0.002 | 0 | 0.001 | 0 | 0.002 | 0.001 | 0.001 | 0 | 0.001 | 0.002 | 0.003 | 0.003 | 0 | 0.002 | 0.001333333 | 0.001046536 | not in wds scan; measured values are below the detection limit
Be* | [17 empty] | 2.94 | 2 | 5.88
Li* | [17 empty] | 0.06 | 1 | 0.06
Totals | 8.413 | 8.411 | 8.417 | 8.404 | 8.406 | 8.418 | 8.417 | 8.426 | 8.397 | 8.429 | 8.412 | 8.405 | 8.409 | 8.418 | 8.406 | 8.412533 | 0.008551246 |  |  | 36
* = Be and Li estimated by stoichiometry and charge balance
Be3Al2Si6O18
(Be2.94Li0.06)Σ=3(Al1.55Mg0.37Fe3+0.06Cr3+0.02)Σ=2Si6.00O18·Na0.42
Xtal | El | Line | Pk(s) | Bkg(s) | Bkg(+) | Bkg(-) | Standards
TAP | Si | Ka | 20 | 10 | 600 | -600 | kyanite
TAP | Na | Ka | 20 | 10 | 600 | -600 | albite-Cr
TAP | Mg | Ka | 20 | 10 | 600 | -600 | diopside
TAP | Al | Ka | 20 | 10 | 600 | -600 | anor-hk
PET | K | Ka | 20 | 10 | 600 | -600 | kspar-OR1
PET | Ca | Ka | 20 | 10 | 600 | -600 | diopside
PET | Sc | Ka | 20 | 10 | 500 | -500 | Sc2
PET | V | Ka | 20 | 10 | 500 | -500 | v_1
LIF | Cr | Ka | 20 | 10 | 500 | -500 | chrom-s
LIF | Fe | Ka | 20 | 10 | 500 | -500 | fayalite