## Sheet1
enstatite R070387
Name | enstatite70387 | enstatite70387 | enstatite70387 | enstatite70387 | enstatite70387 | enstatite70387 | enstatite70387 | enstatite70387 | enstatite70387 | enstatite70387
Num | #1 | #2 | #3 | #4 | #5 | #6 | #7 | #8 | #9 | #10 | average | stdev
SiO2 | 52.03 | 52.1 | 52.24 | 52.22 | 52 | 52.19 | 52.09 | 51.99 | 51.76 | 52.02 | 52.064 | 0.14073
FeO | 29.67 | 29.76 | 29.92 | 29.76 | 29.77 | 29.5 | 29.47 | 29.81 | 29.62 | 29.82 | 29.71 | 0.14384
MgO | 16.22 | 16.31 | 16.46 | 16.46 | 16.18 | 16.35 | 16.27 | 16.28 | 16.37 | 16.37 | 16.327 | 0.093339
CaO | 0.85 | 0.92 | 0.92 | 0.9 | 0.9 | 0.86 | 0.84 | 0.85 | 0.8 | 0.81 | 0.865 | 0.043269
Al2O3 | 0.63 | 0.64 | 0.65 | 0.64 | 0.61 | 0.56 | 0.58 | 0.59 | 0.58 | 0.59 | 0.607 | 0.031287
MnO | 0.48 | 0.45 | 0.46 | 0.46 | 0.46 | 0.47 | 0.49 | 0.45 | 0.47 | 0.5 | 0.469 | 0.016633
TiO2 | 0.09 | 0.11 | 0.12 | 0.13 | 0.13 | 0.11 | 0.09 | 0.13 | 0.08 | 0.13 | 0.112 | 0.019322
Cr2O3 | 0.07 | 0.04 | 0.02 | 0.03 | 0.02 | 0 | 0.01 | 0.02 | 0.01 | 0.01 | 0.023 | 0.020028 | not present in the wds scan
Na2O | 0.02 | 0 | 0 | 0.02 | 0.05 | 0.02 | 0 | 0.02 | 0.01 | 0.02 | 0.016 | 0.015055 | not present in the wds scan
K2O | 0 | 0 | 0.01 | 0 | 0.01 | 0.02 | 0.01 | 0.01 | 0 | 0 | 0.006 | 0.0069921 | not present in the wds scan
Total | 100.06 | 100.33 | 100.8 | 100.62 | 100.13 | 100.08 | 99.85 | 100.15 | 99.7 | 100.27 | 100.199 | 0.32865
[11 empty] | average | stdev | in formula |  | (+) charges
Si | 1.0021 | 1.0006 | 0.99898 | 0.99986 | 1.0014 | 1.0034 | 1.0037 | 1.0008 | 1.0003 | 1 | 1.0011 | 0.0015339 | 1 | 4 | 4
Fe | 0.4779 | 0.47801 | 0.47849 | 0.47653 | 0.47945 | 0.47432 | 0.47486 | 0.4799 | 0.47871 | 0.4794 | 0.47776 | 0.0019267 | 0.48 | 2 | 0.96
Mg | 0.46572 | 0.46699 | 0.46924 | 0.46983 | 0.46451 | 0.46862 | 0.46733 | 0.4672 | 0.47162 | 0.46913 | 0.46802 | 0.0020846 | 0.47 | 2 | 0.94
Ca | 0.017541 | 0.018932 | 0.01885 | 0.018464 | 0.018571 | 0.017716 | 0.017341 | 0.017532 | 0.016565 | 0.016684 | 0.01782 | 0.00085262 | 0.02 | 2 | 0.04
Al | 0.014301 | 0.014487 | 0.014649 | 0.014442 | 0.013845 | 0.012689 | 0.013171 | 0.013386 | 0.01321 | 0.013367 | 0.013755 | 0.00068107 | 0.02 | 3 | 0.06
Mn | 0.0070368 | 0.0065785 | 0.0066955 | 0.006704 | 0.0067428 | 0.006878 | 0.0071862 | 0.0065936 | 0.0069136 | 0.007316 | 0.0068645 | 0.00025033 | trace | 2
Ti | 0.0013039 | 0.0015892 | 0.0017261 | 0.0018723 | 0.0018831 | 0.0015908 | 0.0013044 | 0.0018824 | 0.0011629 | 0.0018798 | 0.0016195 | 0.00027704 | trace
Total | 1.9859 | 1.9872 | 1.9886 | 1.9877 | 1.9864 | 1.9852 | 1.9849 | 1.9873 | 1.9885 | 1.9878 | 1.987 | 0.001305 |  |  | 6
|  |  | ideal |  | MgSiO3
| #3: measured; #5: (Fe0.48Mg0.47Al0.02Ca0.02□0.01)Σ=1Si1.00O3 |  | trace amounts of Mn and Ti
Calibration data
Xtal | El | Line | Pk(s) | Bkg(s) | Bkg(+) | Bkg(-) | Standards
TAP | Na | Ka | 20 | 10 | 600 | -600 | albite-Cr
TAP | Si | Ka | 20 | 10 | 600 | -600 | diopside
TAP | Mg | Ka | 20 | 10 | 600 | -600 | diopside
TAP | Al | Ka | 20 | 10 | 600 | -600 | anor-hk
PET | K | Ka | 20 | 10 | 600 | -600 | kspar-OR1
PET | Ca | Ka | 20 | 10 | 500 | -500 | wollast
PET | Mn | Ka | 20 | 10 | 600 | -600 | rhod-791
PET | Cr | Ka | 20 | 10 | 600 | -600 | chrom-s
PET | Ti | Ka | 20 | 10 | 600 | -600 | rutile1
LIF | Fe | Ka | 20 | 10 | 500 | -500 | fayalite