## Sheet1
Magnesiohastingsite R040010
Sample number | #1 | #2 | #3 | #4 | #5 | #6 | #7 | #8 | #9 | #10 | #11 | #12 | #13 | #14 | #15 | #16 | #17 | #19 | #20 | average | stdev
SiO2 | 38.4473 | 38.7403 | 38.4451 | 38.4558 | 38.7361 | 38.3018 | 38.4002 | 38.3317 | 38.1392 | 38.1499 | 38.2825 | 38.0814 | 38.4687 | 38.5007 | 38.4793 | 38.2954 | 38.1328 | 38.3232 | 38.5521 | 38.38229 | 9.435054
TiO2 | 0.9691 | 0.9324 | 1.0625 | 1.0125 | 1.0809 | 1.0809 | 1.0725 | 1.1926 | 1.0875 | 1.0475 | 1.1993 | 1.181 | 1.0475 | 0.9908 | 1.0709 | 1.1176 | 1.186 | 1.1126 | 1.1309 | 1.082895 | 18.12709
Al2O3 | 12.9652 | 12.9029 | 12.8934 | 12.799 | 12.5174 | 12.9785 | 12.8557 | 12.9634 | 12.7593 | 12.9955 | 12.8916 | 12.7952 | 12.8859 | 12.8594 | 12.7366 | 12.8046 | 12.9275 | 12.884 | 12.9199 | 12.85974 | 18.1382
FeO | 15.6899 | 15.5973 | 15.2396 | 15.3992 | 15.3207 | 15.9022 | 15.6127 | 15.358 | 15.4416 | 15.3914 | 15.5394 | 15.5805 | 15.4879 | 15.403 | 15.1805 | 15.2847 | 15.3245 | 15.6732 | 15.5329 | 15.47154 | 24.17296
MnO | 4.3256 | 4.2856 | 4.3824 | 4.2481 | 4.323 | 4.3075 | 4.314 | 4.3204 | 4.3372 | 4.3695 | 4.2946 | 4.2804 | 4.3747 | 4.3553 | 4.4082 | 4.3953 | 4.2352 | 4.3036 | 4.3153 | 4.325047 | 24.54554
MgO | 7.5558 | 7.5459 | 7.5674 | 7.5575 | 7.6221 | 7.6487 | 7.5625 | 7.4563 | 7.5227 | 7.5326 | 7.5343 | 7.5542 | 7.3834 | 7.521 | 7.5276 | 7.5392 | 7.5542 | 7.521 | 7.5774 | 7.541253 | 24.92435
CaO | 10.61 | 10.5218 | 10.6995 | 10.6715 | 10.5918 | 10.7499 | 10.5988 | 10.6295 | 10.6967 | 10.7261 | 10.6925 | 10.6939 | 10.6659 | 10.6603 | 10.6351 | 10.6379 | 10.7457 | 10.603 | 10.6645 | 10.6576 | 25.0103
Na2O | 2.4546 | 2.429 | 2.3306 | 2.4722 | 2.3737 | 2.4074 | 2.4021 | 2.4722 | 2.5355 | 2.5652 | 2.4209 | 2.4061 | 2.3953 | 2.3562 | 2.4385 | 2.5126 | 2.4654 | 2.4048 | 2.3522 | 2.431289 | 25.43827
K2O | 2.1321 | 2.108 | 2.1333 | 2.1345 | 2.0683 | 2.0659 | 2.2694 | 2.1658 | 2.2405 | 2.1923 | 2.161 | 2.2008 | 2.1201 | 2.2152 | 2.1369 | 2.1694 | 2.1225 | 2.2538 | 2.1164 | 2.158221 | 25.83181
ZnO | 2.304 | 2.0937 | 2.0849 | 2.3127 | 2.187 | 2.1298 | 2.3289 | 2.3239 | 2.1098 | 2.1721 | 2.1721 | 2.1497 | 2.1908 | 1.948 | 2.2219 | 2.258 | 2.202 | 2.1335 | 2.2356 | 2.187284 | 26.23984
F | 0.4029 | 0.4365 | 0.5129 | 0.3751 | 0.638 | 0.2611 | 0.5587 | 0.4377 | 0.3485 | 0.4637 | 0.5569 | 0.3618 | 0.3902 | 0.5691 | 0.5199 | 0.451 | 0.6276 | 0.3421 | 0.4388 | 0.4575 | 26.19683
Cl | 0.1216 | 0.0952 | 0.1154 | 0.1185 | 0.12 | 0.1239 | 0.1138 | 0.1007 | 0.1301 | 0.1007 | 0.1177 | 0.1061 | 0.1123 | 0.1115 | 0.1092 | 0.12 | 0.1038 | 0.103 | 0.1107 | 0.1123263 | 26.17208
Cr2O3 | 0 | 0.0102 | 0 | 0.0102 | 0 | 0 | 0 | 0.0248 | 0 | 0 | 0 | 0 | 0.0088 | 0.0336 | 0 | 0.0132 | 0.0015 | 0 | 0 | 0.005384211 | 26.56055
NiO
Reformatted oxide %
| #1 | #2 | #3 | #4 | #5 | #6 | #7 | #8 | #9 | #10 | #11 | #12 | #13 | #14 | #15 | #16 | #17 | #19 | #20
SiO2 | 38.4473 | 38.7403 | 38.4451 | 38.4558 | 38.7361 | 38.3018 | 38.4002 | 38.3317 | 38.1392 | 38.1499 | 38.2825 | 38.0814 | 38.4687 | 38.5007 | 38.4793 | 38.2954 | 38.1328 | 38.3232 | 38.5521 | 38.38229 | 25.03536
TiO2 | 0.9691 | 0.9324 | 1.0625 | 1.0125 | 1.0809 | 1.0809 | 1.0725 | 1.1926 | 1.0875 | 1.0475 | 1.1993 | 1.181 | 1.0475 | 0.9908 | 1.0709 | 1.1176 | 1.186 | 1.1126 | 1.1309 | 1.082895 | 24.58573
Al2O3 | 12.9652 | 12.9029 | 12.8934 | 12.799 | 12.5174 | 12.9785 | 12.8557 | 12.9634 | 12.7593 | 12.9955 | 12.8916 | 12.7952 | 12.8859 | 12.8594 | 12.7366 | 12.8046 | 12.9275 | 12.884 | 12.9199 | 12.85974 | 24.59781
Cr2O3 | 0 | 0.0102 | 0 | 0.0102 | 0 | 0 | 0 | 0.0248 | 0 | 0 | 0 | 0 | 0.0088 | 0.0336 | 0 | 0.0132 | 0.0015 | 0 | 0 | 0.005384211 | 24.65436
Fe2O3 | 7.57624 | 7.149482 | 6.569675 | 6.579187 | 6.728062 | 7.812405 | 7.305413 | 6.548882 | 6.099422 | 6.326289 | 6.73636 | 6.826037 | 6.522382 | 6.350196 | 6.340986 | 6.488711 | 6.300069 | 7.029543 | 7.21071 | 6.763161 | 24.65442
FeO | 8.872443 | 9.16386 | 9.327898 | 9.478938 | 9.266473 | 8.87223 | 9.038946 | 9.465008 | 9.953053 | 9.698708 | 9.477706 | 9.438111 | 9.618754 | 9.688795 | 9.474582 | 9.445853 | 9.655402 | 9.347686 | 9.044364 | 9.385727 | 25.07134
MnO | 4.3256 | 4.2856 | 4.3824 | 4.2481 | 4.323 | 4.3075 | 4.314 | 4.3204 | 4.3372 | 4.3695 | 4.2946 | 4.2804 | 4.3747 | 4.3553 | 4.4082 | 4.3953 | 4.2352 | 4.3036 | 4.3153 | 4.325047 | 25.11157
MgO | 7.5558 | 7.5459 | 7.5674 | 7.5575 | 7.6221 | 7.6487 | 7.5625 | 7.4563 | 7.5227 | 7.5326 | 7.5343 | 7.5542 | 7.3834 | 7.521 | 7.5276 | 7.5392 | 7.5542 | 7.521 | 7.5774 | 7.541253 | 25.14467
NiO | 0 | 0 | 0 | 0 | 0 | 0 | 0 | 0 | 0 | 0 | 0 | 0 | 0 | 0 | 0 | 0 | 0 | 0 | 0 | 0 | 25.19406
ZnO | 2.304 | 2.0937 | 2.0849 | 2.3127 | 2.187 | 2.1298 | 2.3289 | 2.3239 | 2.1098 | 2.1721 | 2.1721 | 2.1497 | 2.1908 | 1.948 | 2.2219 | 2.258 | 2.202 | 2.1335 | 2.2356 | 2.187284 | 25.19406
CaO | 10.61 | 10.5218 | 10.6995 | 10.6715 | 10.5918 | 10.7499 | 10.5988 | 10.6295 | 10.6967 | 10.7261 | 10.6925 | 10.6939 | 10.6659 | 10.6603 | 10.6351 | 10.6379 | 10.7457 | 10.603 | 10.6645 | 10.6576 | 25.21741
Na2O | 2.4546 | 2.429 | 2.3306 | 2.4722 | 2.3737 | 2.4074 | 2.4021 | 2.4722 | 2.5355 | 2.5652 | 2.4209 | 2.4061 | 2.3953 | 2.3562 | 2.4385 | 2.5126 | 2.4654 | 2.4048 | 2.3522 | 2.431289 | 25.26601
K2O | 2.1321 | 2.108 | 2.1333 | 2.1345 | 2.0683 | 2.0659 | 2.2694 | 2.1658 | 2.2405 | 2.1923 | 2.161 | 2.2008 | 2.1201 | 2.2152 | 2.1369 | 2.1694 | 2.1225 | 2.2538 | 2.1164 | 2.158221 | 25.27468
BaO | 0 | 0 | 0 | 0 | 0 | 0 | 0 | 0 | 0 | 0 | 0 | 0 | 0 | 0 | 0 | 0 | 0 | 0 | 0 | 0 | 25.68971
SrO | 0 | 0 | 0 | 0 | 0 | 0 | 0 | 0 | 0 | 0 | 0 | 0 | 0 | 0 | 0 | 0 | 0 | 0 | 0 | 0 | 26.0999
PbO | 0 | 0 | 0 | 0 | 0 | 0 | 0 | 0 | 0 | 0 | 0 | 0 | 0 | 0 | 0 | 0 | 0 | 0 | 0 | 0 | 26.0969
F | 0.4029 | 0.4365 | 0.5129 | 0.3751 | 0.638 | 0.2611 | 0.5587 | 0.4377 | 0.3485 | 0.4637 | 0.5569 | 0.3618 | 0.3902 | 0.5691 | 0.5199 | 0.451 | 0.6276 | 0.3421 | 0.4388 | 0.4575 | 26.0965
Cl | 0.1216 | 0.0952 | 0.1154 | 0.1185 | 0.12 | 0.1239 | 0.1138 | 0.1007 | 0.1301 | 0.1007 | 0.1177 | 0.1061 | 0.1123 | 0.1115 | 0.1092 | 0.12 | 0.1038 | 0.103 | 0.1107 | 0.1123263 | 26.08099
H2O* | 1.720301 | 1.709202 | 1.658429 | 1.723973 | 1.598777 | 1.789866 | 1.645079 | 1.701139 | 1.724278 | 1.684163 | 1.63997 | 1.728667 | 1.717752 | 1.631195 | 1.653686 | 1.68504 | 1.603186 | 1.746424 | 1.70639 | 1.687764 | 26.51121
| 100.4572 | 100.124 | 99.7834 | 99.9497 | 99.85161 | 100.5299 | 100.466 | 100.134 | 99.68375 | 100.0243 | 100.1774 | 99.80341 | 99.90249 | 99.79129 | 99.75335 | 99.9338 | 99.86286 | 100.1083 | 100.3753 | 100.0375 | 26.50056
O=F,Cl | 0.197049685 | 0.205246405 | 0.241967705 | 0.184645755 | 0.2956779 | 0.137863215 | 0.260891155 | 0.206991365 | 0.176060465 | 0.217938665 | 0.261012325 | 0.17625083 | 0.18960613 | 0.264751655 | 0.243517575 | 0.21694155 | 0.2876475 | 0.167257405 | 0.20970852 | 0.2179487 | 19.91866
Total | 100.2601 | 99.9188 | 99.54143 | 99.76505 | 99.55593 | 100.392 | 100.2051 | 99.92704 | 99.50769 | 99.80632 | 99.91642 | 99.62716 | 99.71288 | 99.52653 | 99.50984 | 99.71686 | 99.57521 | 99.941 | 100.1656 | 99.81953 | 20.28112
No. of oxygens | 23 | 23 | 23 | 23 | 23 | 23 | 23 | 23 | 23 | 23 | 23 | 23 | 23 | 23 | 23 | 23 | 23 | 23 | 23 | 23 | 5.979327
Structural formulae
Cations | [19 empty] | average | stdev | in formula |  | (+) charges
Si | 5.935557 | 5.986572 | 5.969922 | 5.968515 | 6.012515 | 5.904235 | 5.938469 | 5.942099 | 5.948194 | 5.928162 | 5.935486 | 5.925012 | 5.972484 | 5.983444 | 5.984528 | 5.951515 | 5.933115 | 5.939125 | 5.950691 | 5.953139 | 4.751354 | 5.95 | 4 | 23.8
Al iv | 2.064443 | 2.013428 | 2.030078 | 2.031485 | 1.987485 | 2.095765 | 2.061531 | 2.057901 | 2.051806 | 2.071838 | 2.064514 | 2.074988 | 2.027516 | 2.016556 | 2.015472 | 2.048485 | 2.066885 | 2.060875 | 2.049309 | 2.046861 | 4.790315 | 2.05 | 3 | 6.15
Mg | 1.73894 | 1.73834 | 1.751793 | 1.748603 | 1.763695 | 1.757683 | 1.743472 | 1.723113 | 1.749024 | 1.744939 | 1.741436 | 1.752158 | 1.708883 | 1.742476 | 1.745291 | 1.746686 | 1.75219 | 1.73758 | 1.743605 | 1.743679 | 4.881385 | 1.74 | 2 | 3.48
Fe2+ | 1.145499 | 1.184267 | 1.211344 | 1.230326 | 1.202848 | 1.143756 | 1.169001 | 1.22704 | 1.298153 | 1.260366 | 1.228896 | 1.228054 | 1.248885 | 1.25924 | 1.232307 | 1.22766 | 1.256349 | 1.211493 | 1.167491 | 1.217525 | 4.976687 | 1.22 | 2 | 2.44
Fe3+ | 0.8801852 | 0.8314085 | 0.7677083 | 0.7684247 | 0.7858777 | 0.9062622 | 0.8501791 | 0.7639653 | 0.7158581 | 0.7397763 | 0.7859701 | 0.7992261 | 0.7620412 | 0.7426674 | 0.7421373 | 0.7588641 | 0.7376563 | 0.8198087 | 0.8375719 | 0.7892415 | 5.073732 | 0.79 | 3 | 2.37
Mn | 0.5656239 | 0.5609351 | 0.5764019 | 0.5584507 | 0.5683439 | 0.5624132 | 0.565076 | 0.5672722 | 0.5729395 | 0.5751011 | 0.563981 | 0.5640875 | 0.575283 | 0.5733059 | 0.5806973 | 0.578569 | 0.5581408 | 0.5649088 | 0.5641779 | 0.5681952 | 5.171286 | 0.57 | 2 | 1.14
Al vi | 0.2945966 | 0.3365451 | 0.3296146 | 0.3097267 | 0.3024053 | 0.262156 | 0.2816023 | 0.310531 | 0.2935068 | 0.3081792 | 0.2912038 | 0.2713136 | 0.3303692 | 0.3388381 | 0.3191506 | 0.2968628 | 0.3037189 | 0.2923949 | 0.3010752 | 0.3038837 | 5.270944 | 0.3 | 3 | 0.9
Zn | 0.2626181 | 0.238878 | 0.2390339 | 0.2650149 | 0.2506315 | 0.2423984 | 0.2659123 | 0.265978 | 0.2429413 | 0.2492029 | 0.2486465 | 0.2469453 | 0.2511289 | 0.2235209 | 0.2551372 | 0.2590904 | 0.2529577 | 0.244118 | 0.2547769 | 0.2504701 | 30.51173 | 0.25 | 2 | 0.5
Ti | 0.1125366 | 0.1083795 | 0.1241041 | 0.1182031 | 0.1261988 | 0.1253313 | 0.1247578 | 0.1390612 | 0.127577 | 0.1224363 | 0.1398664 | 0.1382152 | 0.1223294 | 0.1158239 | 0.1252798 | 0.1306462 | 0.1388028 | 0.1296968 | 0.1313025 | 0.1263447 | 56.25943 | 0.13 | 4 | 0.52
Cr | 0 | 0.001246209 | 0 | 0.001251642 | 0 | 0 | 0 | 0.003039547 | 0 | 0 | 0 | 0 | 0.001080204 | 0.004128547 | 0 | 0.001621923 | 0.0001845231 | 0 | 0 | 0.0006606629 | 72.31423
Ni | 0 | 0 | 0 | 0 | 0 | 0 | 0 | 0 | 0 | 0 | 0 | 0 | 0 | 0 | 0 | 0 | 0 | 0 | 0 | 0 | 86.43124
Ca | 1.754966 | 1.742059 | 1.780118 | 1.774547 | 1.761439 | 1.775442 | 1.756125 | 1.765437 | 1.787397 | 1.785773 | 1.776204 | 1.782667 | 1.7742 | 1.775046 | 1.772156 | 1.77131 | 1.791333 | 1.760545 | 1.763671 | 1.771076 | 108.9588 | 1.77 | 2 | 3.54
Na | 0.7347406 | 0.7277805 | 0.7017025 | 0.7439533 | 0.7143709 | 0.7195324 | 0.7202607 | 0.7430585 | 0.7667165 | 0.7728684 | 0.7277639 | 0.7258513 | 0.7210495 | 0.7099903 | 0.7353315 | 0.7571151 | 0.7437537 | 0.7225989 | 0.7039653 | 0.7311792 | 120.7746 | 0.73 | 1 | 0.73
K | 0.4199154 | 0.4155702 | 0.4226084 | 0.4226288 | 0.4095551 | 0.4062677 | 0.4477242 | 0.4283104 | 0.4457764 | 0.4345955 | 0.4274343 | 0.436833 | 0.419916 | 0.4391917 | 0.4239801 | 0.4301096 | 0.4212989 | 0.4455892 | 0.41675 | 0.4270555 | 132.5089 | 0.43 | 1 | 0.43
Ba | 0 | 0 | 0 | 0 | 0 | 0 | 0 | 0 | 0 | 0 | 0 | 0 | 0 | 0 | 0 | 0 | 0 | 0 | 0 | 0 | 144.3152
Sr | 0 | 0 | 0 | 0 | 0 | 0 | 0 | 0 | 0 | 0 | 0 | 0 | 0 | 0 | 0 | 0 | 0 | 0 | 0 | 0 | 153.8458
Pb | 0 | 0 | 0 | 0 | 0 | 0 | 0 | 0 | 0 | 0 | 0 | 0 | 0 | 0 | 0 | 0 | 0 | 0 | 0 | 0 | 163.7825
Totals | 15.90962 | 15.88541 | 15.90443 | 15.94113 | 15.88537 | 15.90124 | 15.92411 | 15.93681 | 15.99989 | 15.99324 | 15.9314 | 15.94535 | 15.91517 | 15.92423 | 15.93147 | 15.95853 | 15.95639 | 15.92873 | 15.88439 | 15.92931 | 174.2142
46
Anions
F | 0.1967189 | 0.2133303 | 0.2518915 | 0.1841215 | 0.3131945 | 0.127293 | 0.2732579 | 0.214591 | 0.1718975 | 0.2278856 | 0.2730778 | 0.178032 | 0.1915966 | 0.2797205 | 0.2557265 | 0.2216719 | 0.3088305 | 0.1676745 | 0.2142097 | 0.224459 |  | 0.22
Cl | 0.03181539 | 0.02493218 | 0.03036977 | 0.03116957 | 0.03156672 | 0.03236859 | 0.02982574 | 0.0264557 | 0.03438736 | 0.02651943 | 0.03092719 | 0.02797691 | 0.02954849 | 0.0293674 | 0.02878283 | 0.03160605 | 0.02737092 | 0.02705241 | 0.02895843 | 0.02952637 |  | 0.03
OH* | 1.771466 | 1.761737 | 1.717739 | 1.784709 | 1.655239 | 1.840338 | 1.696916 | 1.758953 | 1.793715 | 1.745595 | 1.695995 | 1.793991 | 1.778855 | 1.690912 | 1.715491 | 1.746722 | 1.663799 | 1.805273 | 1.756832 | 1.746015 |  | 1.75
Total | 17.90962 | 17.88541 | 17.90443 | 17.94113 | 17.88537 | 17.90124 | 17.92411 | 17.93681 | 17.99989 | 17.99324 | 17.9314 | 17.94535 | 17.91517 | 17.92423 | 17.93147 | 17.95853 | 17.95639 | 17.92873 | 17.88439
Calculation scheme | ?13 | ?13 | ?13 | ?13 | ?13 | ?13 | ?13 | ?13 | ?13 | ?13 | ?13 | ?13 | ?13 | ?13 | ?13 | ?13 | ?13 | ?13 | ?13
Amphibole group | Ca | Ca | Ca | Ca | Ca | Ca | Ca | Ca | Ca | Ca | Ca | Ca | Ca | Ca | Ca | Ca | Ca | Ca | Ca
(Ca+Na) (B) | 2 | 2 | 2 | 2 | 2 | 2 | 2 | 2 | 2 | 2 | 2 | 2 | 2 | 2 | 2 | 2 | 2 | 2 | 2
Na (B) | 0.2450341 | 0.2579407 | 0.219882 | 0.2254529 | 0.2385607 | 0.2245579 | 0.2438754 | 0.2345629 | 0.212603 | 0.2142273 | 0.2237956 | 0.2173334 | 0.2257996 | 0.2249538 | 0.2278438 | 0.2286904 | 0.2086665 | 0.2394551 | 0.2363293
(Na+K) (A) | 0.9096218 | 0.8854099 | 0.9044289 | 0.9411292 | 0.8853653 | 0.9012422 | 0.9241095 | 0.9368061 | 0.9998899 | 0.9932367 | 0.9314026 | 0.945351 | 0.9151658 | 0.9242281 | 0.9314678 | 0.9585343 | 0.9563861 | 0.928733 | 0.8843861
Mg/(Mg+Fe2) | 0.6028693 | 0.5947909 | 0.5911955 | 0.5869905 | 0.5945287 | 0.6057971 | 0.5986226 | 0.5840758 | 0.5739818 | 0.5806196 | 0.5862765 | 0.5879307 | 0.5777612 | 0.5804933 | 0.5861406 | 0.5872504 | 0.5824055 | 0.5891954 | 0.5989515
Fe3/(Fe3+Alvi) | 0.7492329 | 0.7118506 | 0.6996193 | 0.7127243 | 0.7221262 | 0.7756317 | 0.7511867 | 0.7109985 | 0.7092163 | 0.7059234 | 0.7296594 | 0.7465637 | 0.6975778 | 0.6866977 | 0.6992799 | 0.7188072 | 0.7083483 | 0.7371031 | 0.7355852
Sum of S2 | 13 | 13 | 13 | 13 | 13 | 13 | 13 | 13 | 13 | 13 | 13 | 13 | 13 | 13 | 13 | 13 | 13 | 13 | 13
[20 empty] | Na in B site |  | 0.23
[20 empty] | Nain A site |  | 0.5
ideal | NaCa2(Mg4Fe3+)Si6Al2O22(OH)2
measured | (Na0.50K0.43□0.07)Σ=1(Ca1.77Na0.23)Σ=2(Mg1.74Fe1.22Fe3+0.79Mn0.57Al0.30Zn0.25Ti0.13)Σ=5(Si5.95Al2.05)Σ=8O22((OH)1.75F0.22Cl0.03)Σ=2 | [20 empty] | OH estimated by charge balance
Amphibole names |  | manganoan-potassian-zincian- magnesiohastingsite
Xtal | El | Line | Pk(s) | Bkg(s) | Bkg(+) | Bkg(-) | Standards
TAP | Na | Ka | 20 | 10 | 0 | -600 | albite-Cr
TAP | F | Ka | 20 | 10 | 600 | -700 | MgF2
PET | K | Ka | 20 | 10 | 600 | -600 | kspar-OR1
TAP | Si | Ka | 20 | 10 | 600 | -601 | diopside
TAP | Mg | Ka | 20 | 10 | 600 | -600 | diopside
TAP | Al | Ka | 20 | 10 | 600 | -600 | anor-s
PET | Ca | Ka | 20 | 10 | 600 | -600 | diopside
PET | Cl | Ka | 20 | 10 | 600 | -600 | scap-s
PET | Mn | Ka | 20 | 10 | 600 | -600 | rhod-791
LIF | Fe | Ka | 20 | 10 | 500 | -500 | fayalite
LIF | Zn | Ka | 20 | 10 | 500 | -500 | willemit2
LIF | Ti | Ka | 20 | 10 | 500 | -500 | rutile1
LIF | Cr | Ka | 20 | 10 | 500 | -500 | chrom-s