## Sheet1
Cavasanite R050400
Num | #1 | #2 | #3 | #4 | #5 | #6 | #7 | #8 | #9 | #10 | #11 | #12
MgO | 0.252 | 0.189 | 0.1824 | 0.1244 | 0.1641 | 0.189 | 0.1161 | 0.0763 | 0.1293 | 0.1443 | 0.131 | 0.126 | 0.1519917 | 0.04600515
SiO2 | 51.1589 | 50.684 | 51.2851 | 51.6766 | 50.9963 | 51.8948 | 51.9119 | 51.191 | 51.8285 | 52.5452 | 51.8456 | 52.3141 | 51.611 | 0.5534191
CaO | 12.0413 | 12.1057 | 12.191 | 12.247 | 12.1099 | 12.4121 | 12.1686 | 12.2302 | 12.2106 | 12.3407 | 12.2834 | 12.4219 | 12.2302 | 0.1192896
V2O3 | 16.3987 | 16.278 | 16.487 | 16.662 | 16.3236 | 16.6444 | 16.7268 | 16.8459 | 16.7415 | 16.7076 | 16.8459 | 16.6179 | 16.60661 | 0.1924945
Total | 79.852 | 79.257 | 80.146 | 80.711 | 79.596 | 81.141 | 80.924 | 80.345 | 80.911 | 81.738 | 81.107 | 81.481 | 80.60075 | 0.7673601
Cation numbers normalized to 11O
Ca | 1.126968 | 1.142529 | 1.137684 | 1.135119 | 1.137272 | 1.144137 | 1.124183 | 1.142049 | 1.128885 | 1.127 | 1.13401 | 1.138465 | 1.134858 | 0.006727753 | 0.99
Mg | 0.03281513 | 0.02481844 | 0.02368332 | 0.01604233 | 0.02144213 | 0.02423985 | 0.01492327 | 0.00991314 | 0.01663208 | 0.01833521 | 0.01682693 | 0.0160671 | 0.01964491 | 0.006048187 | 0.01
Si | 4.468752 | 4.464522 | 4.46684 | 4.470257 | 4.469814 | 4.464608 | 4.476002 | 4.461406 | 4.472066 | 4.478618 | 4.467215 | 4.474836 | 4.469578 | 0.005118037 | 4
V | 0.3009042 | 0.3012028 | 0.3016509 | 0.3027747 | 0.3005526 | 0.3008025 | 0.3029633 | 0.3084084 | 0.3034504 | 0.299143 | 0.304911 | 0.298599 | 0.3021136 | 0.002666877 | 1
Ca(V4+O)Si4O10·4H2O
(Ca0.99Mg0.01)Σ=1(V4+1.00O)Si4.00O10·4H2O
MgO | 40.305 | 40.305 | 40.305 | 40.305 | 40.305 | 40.305 | 40.305 | 40.305 | 40.305 | 40.305 | 40.305 | 40.305 | 40.305 | 0
SiO2 | 60.085 | 60.085 | 60.085 | 60.085 | 60.085 | 60.085 | 60.085 | 60.085 | 60.085 | 60.085 | 60.085 | 60.085 | 60.085 | 0
CaO | 56.078 | 56.078 | 56.078 | 56.078 | 56.078 | 56.078 | 56.078 | 56.078 | 56.078 | 56.078 | 56.078 | 56.078 | 56.078 | 0
V2O3 | 149.882 | 149.882 | 149.882 | 149.882 | 149.882 | 149.882 | 149.882 | 149.882 | 149.882 | 149.882 | 149.882 | 149.882 | 149.882 | 0
Mg | 0.006252326 | 0.004689245 | 0.004525493 | 0.003086466 | 0.004071455 | 0.004689245 | 0.002880536 | 0.001893065 | 0.003208039 | 0.003580201 | 0.003250217 | 0.003126163 | 0.003771038 | 0.001141425
Si | 0.8514421 | 0.8435383 | 0.8535425 | 0.8600583 | 0.848736 | 0.8636898 | 0.8639744 | 0.8519764 | 0.8625863 | 0.8745144 | 0.8628709 | 0.8706682 | 0.8589665 | 0.009210603
Ca | 0.2147241 | 0.2158725 | 0.2173936 | 0.2183922 | 0.2159474 | 0.2213364 | 0.2169942 | 0.2180927 | 0.2177431 | 0.2200631 | 0.2190413 | 0.2215111 | 0.2180927 | 0.002127209
V | 0.1094107 | 0.1086054 | 0.1099999 | 0.1111675 | 0.1089097 | 0.11105 | 0.1115998 | 0.1123944 | 0.1116979 | 0.1114717 | 0.1123944 | 0.1108732 | 0.1107979 | 0.001284307
sum | 1.181829 | 1.172706 | 1.185461 | 1.192704 | 1.177665 | 1.200765 | 1.195449 | 1.184357 | 1.195235 | 1.209629 | 1.197557 | 1.206179 | 1.191628 | 0.01137439
Mg | 0.03174228 | 0.02399193 | 0.02290497 | 0.01552673 | 0.02074337 | 0.02343128 | 0.01445751 | 0.009590349 | 0.01610414 | 0.0177585 | 0.01628424 | 0.01555075 | 0.01900717 | 0.005843786 | 0.01
Si | 4.322665 | 4.315857 | 4.320052 | 4.326595 | 4.324165 | 4.315696 | 4.336318 | 4.316148 | 4.330124 | 4.337764 | 4.323156 | 4.331041 | 4.324965 | 0.007620657 | 4
Ca | 1.090128 | 1.104485 | 1.100299 | 1.098641 | 1.100215 | 1.105976 | 1.089101 | 1.104867 | 1.093056 | 1.091556 | 1.097441 | 1.101882 | 1.098137 | 0.0059215 | 0.99
V | 0.5554647 | 0.555666 | 0.5567445 | 0.5592372 | 0.5548762 | 0.5548962 | 0.5601233 | 0.5693949 | 0.5607157 | 0.5529215 | 0.5631185 | 0.5515263 | 0.5578904 | 0.004953003 | 1
sum | 6 | 6 | 6 | 6 | 6 | 6 | 6 | 6 | 6 | 6 | 6 | 6 | 6 | 0