## Sheet1
friedelite R070085
Num | #25 | #26 | #27 | #28 | #29 | #30 | #31 | #32 | #33 | #34 | average | stdev
SiO2 | 34.68674 | 34.28209 | 34.74744 | 34.71709 | 34.25174 | 34.51477 | 34.36302 | 34.30233 | 34.62605 | 35.18244 | 34.56737 | 0.2880249
MnO | 48.64198 | 48.26767 | 47.6607 | 48.41942 | 47.55953 | 46.6693 | 47.69105 | 48.31826 | 48.25756 | 47.88326 | 47.93687 | 0.5750788
FeO | 3.368721 | 3.287791 | 3.429419 | 3.297907 | 3.388953 | 3.237209 | 3.388953 | 3.459767 | 3.692442 | 3.490116 | 3.404128 | 0.1285161
MgO | 1.345465 | 1.345465 | 1.38593 | 1.355581 | 1.456744 | 1.315116 | 1.446628 | 1.38593 | 1.38593 | 1.396047 | 1.381884 | 0.04453206
ZnO | 0.9 | 0.91 | 0.86 | 0.84 | 0.84 | 0.88 | 0.84 | 0.85 | 0.89 | 0.81 | 0.862 | 0.03190263
Al2O3 | 0.5766279 | 0.3844186 | 0.7081395 | 0.4653488 | 0.2124419 | 0.3237209 | 0.2933721 | 0.2225581 | 0.3338372 | 0.3237209 | 0.3844186 | 0.1571555
Cl | 3.056067 | 2.951586 | 3.003827 | 2.938526 | 2.964646 | 2.951586 | 3.043007 | 3.043007 | 2.938526 | 3.069127 | 2.995991 | 0.052674
Na2O | 0.1 | 0.11 | 0.06 | 0.04 | 0.04 | 0.08 | 0.04 | 0.05 | 0.09 | 0.01 | 0.062 | 0.03190263 | not present in the wds scan; not in totals
F | 0 | 0 | 0 | 0.17 | 0.06 | 0 | 0.08 | 0.12 | 0 | 0 | 0.043 | 0.06219146 | not present in the wds scan; not in totals
CaO | 0.03 | 0.02 | 0.03 | 0.01 | 0 | 0.05 | 0.04 | 0.03 | 0.03 | 0.02 | 0.026 | 0.01429841 | not present in the wds scan; not in totals
Cr2O3 | 0 | 0 | 0.04 | 0.05 | 0 | 0.01 | 0.01 | 0.04 | 0.03 | 0 | 0.018 | 0.01988858 | not present in the wds scan; not in totals
K2O | 0 | 0.02 | 0 | 0 | 0 | 0 | 0 | 0.01 | 0.02 | 0.01 | 0.006 | 0.00843274 | not present in the wds scan; not in totals
TiO2 | 0 | 0.03 | 0.01 | 0 | 0 | 0 | 0.02 | 0 | 0 | 0 | 0.006 | 0.01074968 | not present in the wds scan; not in totals
Total | 92.5756 | 91.42903 | 91.79545 | 92.033875 | 90.674065 | 89.8917 | 91.06603 | 91.58184 | 92.12434 | 92.15471 | 91.53267 | 0.8031787
H2O* | 7.424398 | 8.570972 | 8.204545 | 7.966125 | 9.325935 | 10.1083 | 8.93397 | 8.418156 | 7.87566 | 7.845291 | 8.467335 | 0.8031787
Cation numbers normalized to 25 O (including O from H2O) | [10 empty] | average | stdev | in formula |  | (+) charges
Si | 6.112906 | 5.945294 | 6.029856 | 6.058773 | 5.868748 | 5.823207 | 5.922125 | 5.971742 | 6.061518 | 6.139062 | 5.993323 | 0.1044079 | 5.98 | 4 | 23.92
Al | 0.1197666 | 0.07857169 | 0.1448301 | 0.09571405 | 0.04290013 | 0.06437004 | 0.05958827 | 0.04566429 | 0.06887617 | 0.06657368 | 0.07868549 | 0.03255131 | 0.04 | 3 | 0.12
Mn | 7.260739 | 7.090025 | 7.005352 | 7.157253 | 6.902172 | 6.669204 | 6.961591 | 7.124825 | 7.155323 | 7.076934 | 7.040342 | 0.1668895 | 7.02 | 2 | 14.04
Fe | 0.496484 | 0.4768328 | 0.4976919 | 0.481322 | 0.4856064 | 0.4567557 | 0.4884362 | 0.5037098 | 0.5405653 | 0.5092979 | 0.4936702 | 0.02225941 | 0.49 | 2 | 0.98
Mg | 0.3534803 | 0.347846 | 0.358537 | 0.3526757 | 0.3720957 | 0.3307729 | 0.371665 | 0.3596892 | 0.3616833 | 0.3631487 | 0.3571594 | 0.01208656 | 0.36 | 2 | 0.72
Zn | 0.1200287 | 0.1194279 | 0.1129382 | 0.1109377 | 0.1089182 | 0.1123565 | 0.1095529 | 0.1119837 | 0.1179035 | 0.1069595 | 0.1131007 | 0.004538706 | 0.11 | 2 | 0.22
Total | 14.4634 | 14.058 | 14.14921 | 14.25668 | 13.78044 | 13.45667 | 13.91296 | 14.11761 | 14.30587 | 14.26198 | 14.07628 | 0.2934621 | 14 |  | 40
Anions
Cl | 0.9127646 | 0.8675073 | 0.883427 | 0.8691257 | 0.8608894 | 0.843965 | 0.8887936 | 0.897826 | 0.8718058 | 0.907617 | 0.8803721 | 0.02172267 | 0.87 | 1 | 0.87
OH** | 8.727612 | 9.914847 | 9.497048 | 9.273388 | 10.65872 | 11.37589 | 10.27024 | 9.775623 | 9.196349 | 9.131352 | 9.782107 | 0.8016049 | 9.13 | 1 | 9.13
O | [12 empty] | 15 | 2 | 30
40
** = OH considered equal to the calculated value of H when normalized to 25 O
| ideal |  | Mn2+8Si6O15(OH)10
| measured |  | (Mn2+7.02Fe2+0.49Mg0.36Zn0.11Al0.02)Σ=8(Si5.98Al0.02)Σ=6O15((OH)9.13Cl0.87)Σ=10 | [12 empty] | OH estimated by difference and charge balance
Xtal | El | Line | Pk(s) | Bkg(s) | Bkg(+) | Bkg(-) | Standards
TAP | F | Ka | 20 | 10 | 800 | -800 | MgF2
TAP | Na | Ka | 20 | 10 | 600 | -600 | albite-Cr
TAP | Si | Ka | 20 | 10 | 600 | -600 | diopside
TAP | F | Ka | 20 | 10 | 600 | -700 | MgF2
TAP | Mg | Ka | 20 | 10 | 600 | -600 | diopside
TAP | Al | Ka | 20 | 10 | 600 | -600 | anor-hk
PET | Cl | Ka | 20 | 10 | 600 | -600 | scap-s
PET | K | Ka | 20 | 10 | 600 | -600 | kspar-OR1
PET | Ca | Ka | 20 | 10 | 600 | -600 | diopside
PET | Ti | Ka | 20 | 10 | 0 | -500 | rutile1
LIF | Mn | Ka | 20 | 10 | 500 | -500 | rhod-791
LIF | Fe | Ka | 20 | 10 | 500 | -500 | fayalite
LIF | Zn | Ka | 20 | 10 | 500 | -500 | willemite2
15 kV, 10 nA, spot: 10 microns