## pdf_output
thortveitite R060360
| #1 | #2 | #3 | #4 | #5 | #6 | #7 | #8 | #9 | #10 | #11 | #12 |  |  | WDS scan: |  | Si Al Sc Y Yb Mn Fe <La, <Ce
Ox | Wt | Percents | Average | Standard | Dev | [7 empty] | average | stdev
SiO2 | 41.90621 | 41.76773 | 41.88491 | 42.12991 | 42.311 | 42.01274 | 42.41752 | 41.90621 | 41.91687 | 41.34164 | 42.03404 | 42.11926 | 41.979 | 0.2735813
Sc2O3 | 34.93188 | 34.5847 | 34.83998 | 34.81956 | 34.71745 | 34.4928 | 34.82977 | 34.88082 | 34.55407 | 33.99247 | 34.2988 | 34.57449 | 34.6264 | 0.2742482
Y2O3 | 12.65962 | 12.16949 | 11.96527 | 11.77126 | 12.38392 | 11.64873 | 11.87337 | 12.52688 | 11.904 | 12.05717 | 12.01633 | 11.70999 | 12.05717 | 0.3218421
ZrO2 | 3.073515 | 3.512589 | 3.344107 | 3.379846 | 3.282841 | 3.211364 | 3.395162 | 3.328791 | 3.425795 | 3.257313 | 3.333896 | 3.400268 | 3.328791 | 0.1135173
Yb2O3 | 3.277735 | 3.410479 | 3.165414 | 3.31858 | 3.42069 | 3.165414 | 3.706598 | 3.339002 | 3.093937 | 3.441112 | 3.236891 | 3.257313 | 3.31943 | 0.1635767
Fe2O3 | 2.001359 | 2.072836 | 2.083047 | 2.031992 | 2.021781 | 2.052414 | 2.144313 | 1.960515 | 2.103469 | 2.093258 | 2.093258 | 2.154524 | 2.06773 | 0.057019
Al2O3 | 0.2042203 | 0.1123212 | 0.09189913 | 0.2348533 | 0.2144313 | 0.1531652 | 0.08168811 | 0.2756974 | 0.1225322 | 0.1021101 | 0.1429542 | 0.2654864 | 0.1667799 | 0.06916316
MnO | 1.276377 | 1.358065 | 1.286588 | 1.419331 | 1.286588 | 1.286588 | 1.327432 | 1.30701 | 1.368276 | 1.40912 | 1.358065 | 1.398909 | 1.340196 | 0.05208891
La2O3 | 0.01021101 | 0.03063304 | 0 | 0 | 0 | 0.01021101 | 0 | 0 | 0.05105507 | 0.04084406 | 0.04084406 | 0 | 0.01531652 | 0.01971353
Ce2O3 | 0.01021101 | 0.08168811 | 0.01021101 | 0.04084406 | 0 | 0.01021101 | 0.04084406 | 0 | 0 | 0 | 0 | 0 | 0.01616744 | 0.02555846
Totals | 99.35134 | 99.10054 | 98.67142 | 99.14618 | 99.6387 | 98.04364 | 99.8167 | 99.52493 | 98.54 | 97.73503 | 98.55507 | 98.88025 | 98.91698 | 0.6374191
Cation | Numbers | Normalized | to | 7 | O | [7 empty] | average | stdev | in formula |  | (+) charges
Si | 1.984946 | 1.986386 | 1.992131 | 1.99379 | 1.995784 | 2.005034 | 1.998744 | 1.982274 | 1.995586 | 1.992407 | 2.001485 | 1.996605 | 1.993764 | 0.006712379 | 1.99 | 4 | 7.96
Al | 0.01140053 | 0.006295642 | 0.005151426 | 0.0130991 | 0.01192076 | 0.008615028 | 0.004536558 | 0.01536999 | 0.006875233 | 0.005799827 | 0.008022392 | 0.01483233 | 0.009326568 | 0.003841356 | 0.01 | 3 | 0.03
Sc | 1.441742 | 1.433184 | 1.443888 | 1.435844 | 1.426932 | 1.434381 | 1.430071 | 1.437696 | 1.433428 | 1.427474 | 1.423067 | 1.428113 | 1.432985 | 0.006221066 | 1.44 | 3 | 4.32
Y | 0.319109 | 0.3079946 | 0.3028523 | 0.2964558 | 0.3108611 | 0.2958471 | 0.2977378 | 0.3153378 | 0.301594 | 0.3092315 | 0.3044885 | 0.2954039 | 0.3047428 | 0.007888122 | 0.3 | 3 | 0.9
Zr | 0.07098648 | 0.08145542 | 0.07755511 | 0.07799301 | 0.07550574 | 0.07473091 | 0.07800857 | 0.07677887 | 0.07952668 | 0.07654554 | 0.07740575 | 0.07859492 | 0.07709058 | 0.002610393 | 0.07 | 4 | 0.28
Fe | 0.07133499 | 0.07418139 | 0.07455326 | 0.07236326 | 0.07176316 | 0.07370773 | 0.07603391 | 0.0697851 | 0.07535723 | 0.07591375 | 0.07500346 | 0.07685464 | 0.07390432 | 0.002167147 | 0.08 | 3 | 0.24
Mn | 0.05120763 | 0.05470521 | 0.05183047 | 0.05689289 | 0.0514026 | 0.05200746 | 0.0529797 | 0.05236602 | 0.05517478 | 0.05752065 | 0.05477182 | 0.05616766 | 0.05391891 | 0.002231766 | 0.06 | 2 | 0.12
Yb | 0.04734268 | 0.04945915 | 0.04590917 | 0.04789054 | 0.04920197 | 0.04606594 | 0.05325936 | 0.04816266 | 0.04491606 | 0.05057056 | 0.04699893 | 0.04708468 | 0.04807181 | 0.002290572 | 0.05 | 3 | 0.15
Ce | 0.0001770738 | 0.001422318 | 0.0001778051 | 0.0007076734 | 0 | 0.0001784123 | 0.0007046214 | 0 | 0 | 0 | 0 | 0 | 0.0002806587 | 0.0004441387 | trace
La | 0.0001783885 | 0.0005373293 | 0 | 0 | 0 | 0.0001797369 | 0 | 0 | 0.0008964954 | 0.0007260172 | 0.0007173115 | 0 | 0.0002696066 | 0.0003471886 | trace
Totals | 3.998425 | 3.995621 | 3.994048 | 3.995037 | 3.993371 | 3.990747 | 3.992076 | 3.997771 | 3.993354 | 3.996189 | 3.99196 | 3.993656 | 3.994355 | 0.002338671 |  |  | 14
|  |  | ideal |  | Sc2Si2O7
|  |  | measured |  | (Sc1.44Y0.30Zr0.07Fe3+0.08Mn0.06Yb0.05)Σ=2(Si1.99Al0.01)Σ=2O7 | [9 empty] | trace amounts of La and Ce
Xtal | El | Line | Pk(s) | Bkg(s) | Bkg(+) | Bkg(-) | Standards
TAP | Al | Ka | 20 | 10 | 600 | -600 | anor-hk
TAP | Si | Ka | 20 | 10 | 600 | -600 | kyanite
PET | Sc | Ka | 20 | 10 | 500 | -500 | Sc2
PET | Mn | Ka | 20 | 10 | 600 | -600 | rhod-791
PET | Y | La | 20 | 10 | 500 | -500 | ree3
PET | Zr | La | 20 | 10 | 500 | -500 | zircon-s
PET | La | La | 20 | 10 | 500 | -500 | ree3
PET | Ce | La | 20 | 10 | 500 | -500 | ree3
LIF | Fe | Ka | 20 | 10 | 500 | -500 | fayalite
LIF | Yb | La | 20 | 10 | 500 | -500 | ree2