## pdf_output
bertossaite6066bertossaite6066bertossaite6066bertossaite6066bertossaite6066bertossaite6066bertossaite6066bertossaite6066bertossaite6066bertossaite6066
| #37 | #38 | #39 | #40 | #41 | #42 | #43 | #44 | #45 | #46
Ox | Wt | Percents | Average | Standard | Dev | [5 empty] | average | stdev
P2O5 | 44.97 | 44.72 | 44.93 | 44.97 | 45.02 | 44.82 | 45.74 | 45.16 | 44.96 | 45.18 | 45.047 | 0.2794856 |  | #DIV/0!
Al2O3 | 32.28 | 32.57 | 32.64 | 32.28 | 32.16 | 31.98 | 32.47 | 31.95 | 32.36 | 32.24 | 32.293 | 0.2283783 |  | #DIV/0!
CaO | 8.13 | 8.03 | 8.02 | 7.88 | 8.06 | 8.05 | 8.15 | 7.86 | 7.95 | 7.99 | 8.012 | 0.09542886 |  | #DIV/0!
Fe2O3 | 1.29 | 1.1 | 1.11 | 1.18 | 1.34 | 1.2 | 1.18 | 1.18 | 1.17 | 1.22 | 1.197 | 0.07318925 |  | #DIV/0!
MnO | 0.66 | 0.69 | 0.8 | 0.75 | 0.79 | 0.77 | 0.77 | 0.76 | 0.82 | 0.79 | 0.76 | 0.04966555 |  | #DIV/0!
Na2O | 0.66 | 0.69 | 0.62 | 0.61 | 0.71 | 0.59 | 0.63 | 0.72 | 0.67 | 0.66 | 0.656 | 0.04325634 |  | #DIV/0!
MgO | 0.27 | 0.29 | 0.28 | 0.25 | 0.26 | 0.28 | 0.3 | 0.28 | 0.24 | 0.29 | 0.274 | 0.01897367 |  | #DIV/0!
F | 2.93641 | 2.901864 | 3.264597 | 2.41822 | 2.24549 | 2.746407 | 2.988229 | 3.264597 | 2.901864 | 2.314582 | 2.798226 | 0.3648744
H2O* | 4.21359 | 4.248136 | 3.885403 | 4.73178 | 4.90451 | 4.403593 | 4.161771 | 3.885403 | 4.248136 | 4.835418 | 4.351774 | 0.3648744
Li2O** | 4.59 | 4.76 | 4.45 | 4.93 | 4.51 | 5.16 | 3.61 | 4.94 | 4.68 | 4.48 | 4.611 | 0.4208576
Totals*** | 98.76359 | 98.778136 | 98.625403 | 98.98178 | 99.05451 | 98.843593 | 98.741771 | 98.625403 | 98.778136 | 99.025418 | 98.821774 | 0.1536347
* = assumed by stoichiometry
** = Estimated by difference
*** = totals adjusted for F2=-O
Cation numbers normalized to 20 O | [10 empty] | average | stdev | in formula
P | 4.061143 | 4.034002 | 4.079493 | 4.017339 | 4.018493 | 4.030029 | 4.133752 | 4.09574 | 4.055141 | 4.033304 | 4.055844 | 0.03768062 | 4
Al | 4.058283 | 4.090114 | 4.125754 | 4.014509 | 3.996292 | 4.003116 | 4.085205 | 4.03397 | 4.063231 | 4.006758 | 4.047723 | 0.04377745 | 3.9
Fe | 0.10355 | 0.08819865 | 0.08958344 | 0.09369848 | 0.1063157 | 0.09590748 | 0.09479058 | 0.09512517 | 0.09379948 | 0.09680761 | 0.09577766 | 0.005557614 | 0.1
Ca | 0.9292162 | 0.9167494 | 0.9216053 | 0.8909279 | 0.9105286 | 0.9160791 | 0.9321947 | 0.9021979 | 0.9075019 | 0.9027392 | 0.912974 | 0.01279959 | 0.9
Mn | 0.05358827 | 0.05596078 | 0.06530706 | 0.06023892 | 0.0633994 | 0.06224828 | 0.06256613 | 0.06197156 | 0.06649574 | 0.06340772 | 0.06151839 | 0.003992808 | 0.06
Mg | 0.04293638 | 0.04606473 | 0.04476762 | 0.03932709 | 0.04086649 | 0.04433335 | 0.04774256 | 0.044717 | 0.03811773 | 0.04558783 | 0.04344608 | 0.003097034 | 0.04
Li | 1.969046 | 2.039666 | 1.919321 | 2.092089 | 1.912282 | 2.20396 | 1.549791 | 2.128252 | 2.005133 | 1.899811 | 1.971935 | 0.1789288 | 1.86
Na | 0.1365035 | 0.1425469 | 0.1289247 | 0.1248015 | 0.1451412 | 0.1214962 | 0.1303957 | 0.1495497 | 0.1383977 | 0.1349377 | 0.1352695 | 0.009000278 | 0.14
H | 2.998164 | 3.019328 | 2.779608 | 3.330564 | 3.4493 | 3.119759 | 2.963494 | 2.776465 | 3.018948 | 3.401155 | 3.085679 | 0.2388891 | 3.06
F | 0.990635 | 0.977874 | 1.107314 | 0.8070175 | 0.7487562 | 0.9225136 | 1.008866 | 1.106062 | 0.9777509 | 0.7718961 | 0.9418686 | 0.1284632 | 0.94
| ideal |  | Li2CaAl4(PO4)4(OH)4
| measured |  | (Li1.86Na0.14)Σ=2(Ca0.90Mn0.06Mg0.04)Σ=1(Al3.90Fe3+0.10)Σ=4(P1.00O4)4((OH)3.06F0.94)Σ=4
Xtal | El | Line | Pk(s) | Bkg(s) | Bkg(+) | Bkg(-) | Standards
TAP | F | Ka | 20 | 10 | 800 | -800 | MgF2
TAP | Na | Ka | 20 | 10 | 600 | -600 | albite-Cr
TAP | Si | Ka | 20 | 10 | 600 | -600 | diopside
TAP | As | La | 20 | 10 | 600 | -600 | as
TAP | Mg | Ka | 20 | 10 | 600 | -600 | diopside
TAP | Al | Ka | 20 | 10 | 600 | -600 | anor-hk
PET | P | Ka | 20 | 10 | 500 | -500 | apatite-s
PET | S | Ka | 20 | 10 | 250 | -250 | barite2
PET | Cl | Ka | 20 | 10 | 500 | -500 | scap-s
PET | K | Ka | 20 | 10 | 600 | -600 | kspar-OR1
PET | Ca | Ka | 20 | 10 | 500 | -500 | wollast
PET | Mn | Ka | 20 | 10 | 600 | -600 | rhod-791
LIF | Fe | Ka | 20 | 10 | 500 | -500 | fayalite