## pdf_output
ephesite R060848
| #25 | #26 | #27 | #28 | #29 | #30 | #31 | #32 | #33 | #34 | #35 | #36
Ox | Wt | Percents | Average | Standard | Dev | [7 empty] | average | stdev
Al2O3 | 52.89 | 53.05 | 52.92 | 52.71 | 52.93 | 52.69 | 52.63 | 52.96 | 52.65 | 53.09 | 52.93 | 53.03 | 52.87333 | 0.161939
SiO2 | 30.98 | 31.12 | 31.34 | 31.14 | 30.93 | 31.61 | 31.5 | 31.62 | 31.02 | 31.5 | 31.58 | 30.94 | 31.27333 | 0.2788396
Na2O | 7.94 | 8.2 | 7.9 | 7.76 | 8.06 | 7.96 | 8 | 7.99 | 7.92 | 7.92 | 7.98 | 7.78 | 7.950833 | 0.1164207
Fe2O3 | 0.2 | 0.1 | 0.17 | 0.12 | 0.17 | 0.14 | 0.15 | 0.15 | 0.08 | 0.1 | 0.06 | 0.16 | 0.1333333 | 0.04163332
CaO | 0.06 | 0.05 | 0.07 | 0.05 | 0.07 | 0.07 | 0.09 | 0.11 | 0.09 | 0.09 | 0.05 | 0.06 | 0.07166667 | 0.01946247
MnO | 0.05 | 0.07 | 0.07 | 0.01 | 0.05 | 0.02 | 0.03 | 0.08 | 0.05 | 0.07 | 0.05 | 0.04 | 0.04916667 | 0.02151462 | not present in the wds scan; not in totals
MgO | 0.02 | 0.03 | 0.01 | 0.01 | 0.03 | 0.01 | 0.02 | 0.04 | 0 | 0.03 | 0.01 | 0.01 | 0.01833333 | 0.01193416 | not present in the wds scan; not in totals
K2O | 0 | 0 | 0.03 | 0 | 0 | 0 | 0.01 | 0.01 | 0.01 | 0 | 0.01 | 0.01 | 0.006666667 | 0.008876254 | not present in the wds scan; not in totals
TiO2 | 0 | 0 | 0.09 | 0.04 | 0 | 0 | 0.03 | 0 | 0 | 0.01 | 0 | 0 | 0.01416667 | 0.0274552 | not present in the wds scan; not in totals
Cl | 0.01 | 0.01 | 0 | 0 | 0 | 0 | 0 | 0 | 0.01 | 0.01 | 0.01 | 0 | 0.004166667 | 0.005149287 | not present in the wds scan; not in totals
Cr2O3 | 0.01 | 0 | 0 | 0.01 | 0 | 0 | 0 | 0 | 0 | 0 | 0.02 | 0 | 0.003333333 | 0.006513389 | not present in the wds scan; not in totals
F | 0.05 | 0.01 | 0 | 0 | 0 | 0.1 | 0 | 0.04 | 0.09 | 0.03 | 0.04 | 0.09 | 0.0375 | 0.03816829 | not present in the wds scan; not in totals
Totals | 92.07 | 92.52 | 92.4 | 91.78 | 92.16 | 92.47 | 92.37 | 92.83 | 91.76 | 92.7 | 92.6 | 91.97 | 92.3025 | 0.3524492
Cation | Numbers | Normalized | to | 11.5 | O | [7 empty] | average | stdev | in formula
Si | 1.990159 | 1.990733 | 2.004564 | 2.003793 | 1.986171 | 2.019894 | 2.015988 | 2.013419 | 1.998438 | 2.007676 | 2.014642 | 1.987988 | 2.002789 | 0.01193686 | 2
Al | 4.004384 | 3.999581 | 3.989299 | 3.99745 | 4.005846 | 3.968149 | 3.969781 | 3.974441 | 3.997634 | 3.987967 | 3.979637 | 4.015788 | 3.99083 | 0.01525758 | 4
Na | 0.9889487 | 1.017031 | 0.9797042 | 1.01 | 1.003503 | 0.9861977 | 0.9926914 | 0.9864294 | 0.9892841 | 0.9787126 | 0.987042 | 0.9692145 | 0.9907298 | 0.01354071 | 1
Fe | 0.009668157 | 0.004813718 | 0.008182335 | 0.005810625 | 0.008214722 | 0.006731926 | 0.00722397 | 0.007187385 | 0.003878343 | 0.004796124 | 0.002880344 | 0.007736076 | 0.006426977 | 0.002011761 | trace
Ca | 0.004129817 | 0.003427019 | 0.004797248 | 0.003447287 | 0.004816237 | 0.004792644 | 0.006171533 | 0.007504783 | 0.006212474 | 0.006146088 | 0.003417661 | 0.004130644 | 0.00491612 | 0.001326837 | trace
| ideal |  | NaLiAl2(Si2Al2)O10(OH)2
| measured |  | Na1.00Li1.00Al2.00(Si2.00Al2.00)O10(OH)2 | [7 empty] | trace amounts of Fe and Ca; Li and OH assumed by stoichiometry
Xtal | El | Line | Pk(s) | Bkg(s) | Bkg(+) | Bkg(-) | Standards
TAP | Na | Ka | 20 | 10 | 600 | -600 | albite-Cr
TAP | Si | Ka | 20 | 10 | 600 | -600 | diopside
TAP | F | Ka | 20 | 10 | 600 | -700 | MgF2
TAP | Mg | Ka | 20 | 10 | 600 | -600 | diopside
TAP | Al | Ka | 20 | 10 | 600 | -600 | anor-hk
PET | K | Ka | 20 | 10 | 600 | -600 | kspar-OR1
PET | Ca | Ka | 20 | 10 | 600 | -600 | diopside
PET | Cl | Ka | 20 | 10 | 600 | -600 | scap-s
PET | Mn | Ka | 20 | 10 | 600 | -600 | rhod-791
LIF | Fe | Ka | 20 | 10 | 500 | -500 | fayalite
LIF | Cr | Ka | 20 | 10 | 500 | -500 | chrom-s
LIF | Ti | Ka | 20 | 10 | 500 | -500 | rutile1