## Sheet1
R100196 Ni-Skutterudite - New Mexico
Weight%
Comment | S | Ni | Co | Bi | Fe | As | Ag | Sb | Pb | Total
R100196 | 0.755337 | 10.99571 | 6.589218 | 0.793409 | 3.315768 | 77.42669 | 1e-05 | 0.002858 | 0.004431 | 99.88342
R100196 | 0.53801 | 12.55518 | 6.090047 | 0.117577 | 2.194014 | 77.52064 | 0.012733 | 0.008553 | 1e-05 | 99.03676
R100196 | 0.656529 | 12.81559 | 5.731179 | 0.152581 | 2.40113 | 78.11205 | 0.106663 | 0.01622 | 0.012387 | 100.0043
R100196 | 0.666935 | 12.45739 | 5.929144 | 0.438716 | 2.666619 | 77.97598 | 0.041536 | 1e-05 | 1e-05 | 100.1763
R100196 | 0.491161 | 13.42621 | 5.557508 | 0.237462 | 1.917318 | 77.92729 | 1e-05 | 0.029096 | 0.037194 | 99.62325
R100196 | 0.479009 | 13.71375 | 5.514245 | 0.598827 | 1.856291 | 78.05996 | 0.044959 | 1e-05 | 1e-05 | 100.2671
R100196 | 0.545494 | 13.09287 | 5.632832 | 0.127427 | 2.170119 | 78.18981 | 0.005394 | 1e-05 | 1e-05 | 99.76397
R100196 | 0.653075 | 12.16372 | 5.724686 | 0.393105 | 3.079081 | 77.87523 | 0.021198 | 0.006201 | 1e-05 | 99.91631
R100196 | 0.6916 | 11.89289 | 5.780591 | 0.314547 | 3.276188 | 77.77171 | 0.008791 | 0.014071 | 0.018801 | 99.7692
R100196 | 0.757477 | 12.61715 | 5.872063 | 0.12751 | 2.549819 | 78.04636 | 1e-05 | 0.010972 | 1e-05 | 99.98137
R100196 | 0.561014 | 13.41756 | 5.652428 | 0.341314 | 1.927496 | 78.1441 | 1e-05 | 0.009305 | 1e-05 | 100.0532
R100196 | 0.33609 | 14.70716 | 4.554515 | 0.514105 | 1.70268 | 78.23 | 0.016522 | 1e-05 | 1e-05 | 100.0611
R100196 | 0.588086 | 12.23491 | 6.278581 | 0.287808 | 2.45051 | 78.04787 | 0.017527 | 1e-05 | 0.018822 | 99.92414
R100196 | 0.541523 | 12.4819 | 6.275099 | 0.320831 | 2.324956 | 78.04174 | 0.016019 | 0.002862 | 0.012385 | 100.0173
Average: | 0.5900957 | 12.75514 | 5.798724 | 0.3403728 | 2.416571 | 77.95496 | 0.020813 | 0.007156286 | 0.007435714
Std. Dev.: | 0.115847 | 0.8952006 | 0.4752164 | 0.1970238 | 0.5187819 | 0.2378821 | 0.02857333 | 0.008438093 | 0.01124394
Structural Formula Calculation:
Element | Wt. % | At. Wt. | Mol. Frac. | Struct. Coeff.
S | 0.59 | 32.064 | 0.0184007 | 0.05217345
As | 77.95 | 74.922 | 1.040415 | 2.95
Bi | 0.34 | 209 | 0.001626794 | 0.004612622
Fe | 2.41 | 55.847 | 0.04315362 | 0.122358
Co | 5.8 | 58.933 | 0.09841685 | 0.2790517 | Cations = | 1.017655
Ni | 12.76 | 58.71 | 0.2173395 | 0.6162456
Total: | 99.85
|  | No. As atoms/formula unit: |  |  | 2.95
|  | F = | 2.835406
Ideal Chemistry: |  |  | NiAs2-3
Measured Chemistry: |  |  | (Ni0.61Co0.27Fe0.12)S=1.00(As2.90S0.05)S=2.95
(Fit to 1.00 cation site sum)
Measured Chemistry: |  |  | (Ni0.62Co0.28Fe0.12)S=1.02(As2.95S0.05)S=3.00
(Fit to 3.00 anion site sum)
Standard Name :
S , Pb On galena2
Ni, As On NiAs
Co On co_2
Bi, Ag On AgBiS2
Fe On chalcopyrite
Standard composition :
galena2 = Pb : 86.6%, S : 13.4%
NiAs = Ni : 43.93%, As : 56.07%
co_2 = Co : 100.%
AgBiS2 = Ag : 28.31%, Bi : 54.85%, S : 16.83%
chalcopyrite = Cu : 34.44%, Fe : 30.45%, Si : 0.21%, S : 34.93%
Column Conditions : Cond 1 : 20keV 20nA