## Sheet1
Sample Description: Phosphoferrite R090065
Wt % Oxide | #1 | #2 | #3 | #4 | #5 | #6 | #7 | #8 | #9 | #10 | #11 | #12 | #13 | #14 | #15 | #16 | Ave. | Std. Dev.
Fe2O3 | 44.5772 | 44.0825 | 43.9853 | 43.9996 | 44.2727 | 44.0482 | 44.7016 | 45.009 | 45.8425 | 44.4085 | 44.5758 | 45.934 | 44.8674 | 44.0025 | 43.9267 | 43.8938 | 44.50795625 | 0.6429879
MnO | 12.3725 | 12.7237 | 12.9819 | 12.6294 | 13.0439 | 13.0336 | 12.6514 | 12.5003 | 11.9128 | 12.5842 | 12.539 | 11.67 | 12.6126 | 12.6785 | 12.4164 | 13.3783 | 12.60803125 | 0.4161147
MgO | 0.0133 | 0.0149 | 0.0166 | 0.0083 | 0.0099 | 0 | 0.0133 | 0.0083 | 0.0033 | 0 | 0.0099 | 0.0033 | 0.0216 | 0.0083 | 0.0149 | 0.0265 | 0.010775 | 0.007344068
CaO | 0.382 | 0.4184 | 0.4281 | 0.3946 | 0.4114 | 0.4351 | 0.4631 | 0.3456 | 0.3736 | 0.3722 | 0.3974 | 0.4058 | 0.4086 | 0.3568 | 0.4295 | 0.3988 | 0.4013125 | 0.03063636
P2O5 | 32.1679 | 32.0854 | 31.8334 | 32.3787 | 32.365 | 32.0373 | 32.0763 | 31.9869 | 32.6353 | 32.3718 | 31.8609 | 32.2023 | 32.1335 | 32.3948 | 31.9709 | 32.4887 | 32.18681875 | 0.2315631
Oxide | Wt % Oxide | Oxide MW | Mol # | Atom Prop. | Anion Prop. | # Ions/formula
FeO | 40.05 | 71.85 | 0.5574113 | 0.5574113 | 2.376415 | 2.376415
MnO | 12.61 | 70.94 | 0.1777559 | 0.1777559 | 0.7578277 | 0.7578277
MgO | 0.01 | 40.3 | 0.000248139 | 0.000248139 | 0.001057892 | 0.001057892
CaO | 0.4 | 56.08 | 0.007132668 | 0.007132668 | 0.03040875 | 0.03040875
P2O5 | 32.19 | 141.94 | 0.226786 | 1.13393 | 4.834291 | 1.933716
Total: | 85.26 |  |  | 1.876478
|  |  |  | Enter Oxygens in formula: |  | 8
Oxygen Factor Calculation:
|  | F= | 4.263307
F is factor for anion proportion calculation
Ideal Formula: |  | Fe+23(PO4)2·3H2O |  |  | (Phosphoferrite)
Calculated Formula: |  | (Fe+22.376Mn+20.758Ca0.03)Σ=3.164(P0.967O4)2·3H2O
Note: Originally thought to be Landesite. Chemistry indicates material is Phosphoferrite. Therefore, Fe2O3 converted to FeO for fit calculation
Standards:
Mg - diop - N
P - ap-synap
Ca - diop - N
Mn - rhod - 791
Fe - fayalite