## pdf_output
Electron Microprobe Data
Rruff ID: R060442 |  |  | Mineral: Grossular | [12 empty] | WDS scan: |  | Si Al Ca Fe <Mg, <Ti
Locality: Pakistan(?)
Weight Percents
Analyisis | #1 | #2 | #3 | #4 | #5 | #6 | #7 | #8 | #9 | #10 | #11 | #12 | #13 | #14 | #15 | Average | StDev
SiO2 | 39.24 | 39.36 | 39.25 | 39.06 | 39.22 | 39.07 | 39.19 | 39.02 | 38.99 | 38.94 | 39.06 | 39.16 | 39.28 | 39.41 | 39.46 | 39.18067 | 0.1568651
CaO | 35.16 | 35.24 | 35.08 | 35.24 | 35.11 | 35.4 | 35.2 | 35.25 | 35.14 | 35.21 | 35.44 | 35.53 | 35.45 | 35.14 | 35.27 | 35.25733 | 0.1367201
Al2O3 | 20.48 | 20.72 | 20.68 | 20.49 | 20.58 | 20.53 | 20.44 | 20.41 | 20.32 | 20.08 | 20.42 | 20.39 | 20.32 | 20.53 | 20.33 | 20.448 | 0.1579421
FeO | 4.61 | 4.59 | 4.65 | 4.7 | 4.75 | 4.63 | 4.63 | 4.6 | 4.89 | 4.77 | 5 | 4.93 | 4.74 | 4.41 | 4.64 | 4.702667 | 0.1507347
TiO2 | 0.26 | 0.23 | 0.33 | 0.25 | 0.31 | 0.2 | 0.3 | 0.24 | 0.11 | 0.43 | 0.18 | 0.16 | 0.16 | 0.11 | 0.05 | 0.2213333 | 0.09855141
MgO | 0.12 | 0.11 | 0.12 | 0.13 | 0.13 | 0.13 | 0.13 | 0.1 | 0.13 | 0.1 | 0.07 | 0.09 | 0.07 | 0.1 | 0.09 | 0.108 | 0.02144761
MnO | 0.13 | 0.16 | 0.17 | 0.11 | 0.17 | 0.16 | 0.08 | 0.18 | 0.14 | 0.13 | 0.12 | 0.06 | 0.11 | 0.07 | 0.09 | 0.1253333 | 0.03852025
Totals | 99.99 | 100.4 | 100.26 | 99.99 | 100.28 | 100.14 | 99.97 | 99.79 | 99.73 | 99.65 | 100.3 | 100.31 | 100.15 | 99.8 | 99.97 | 100.0487 | 0.236065
Cation numbers normalized to 12 Oxygens | [15 empty] | ACN | StDev | NCN
Si | 3.00054 | 2.996209 | 2.9923 | 2.99067 | 2.992602 | 2.9879 | 2.998497 | 2.992843 | 2.996114 | 2.994657 | 2.987656 | 2.993091 | 3.004197 | 3.015159 | 3.019066 | 2.997433 | 0.009147609 | 3
Al | 1.845679 | 1.858927 | 1.858111 | 1.848987 | 1.850727 | 1.850407 | 1.843168 | 1.844996 | 1.840283 | 1.819997 | 1.840814 | 1.83675 | 1.831624 | 1.851179 | 1.833195 | 1.843656 | 0.01038545 | 1.85
Fe3 | 0.1393665 | 0.1279029 | 0.122965 | 0.1366145 | 0.1314802 | 0.138088 | 0.1395665 | 0.1411576 | 0.1533592 | 0.1551292 | 0.14883 | 0.1540509 | 0.1591713 | 0.1424906 | 0.1639274 | 0.1436067 | 0.01183235 | 0.15
Ti | 0.01495455 | 0.01316965 | 0.01892382 | 0.01439812 | 0.01779232 | 0.01150488 | 0.01726549 | 0.01384642 | 0.006358099 | 0.0248742 | 0.0103562 | 0.009198704 | 0.009204631 | 0.006330324 | 0.002877498 | 0.01273699 | 0.005681271 | trace
Ca | 2.880663 | 2.87426 | 2.865485 | 2.890981 | 2.870419 | 2.900675 | 2.885653 | 2.89687 | 2.89321 | 2.901284 | 2.904459 | 2.909682 | 2.905001 | 2.880571 | 2.891307 | 2.890035 | 0.0134961 | 2.85
Fe2 | 0.1554334 | 0.1643008 | 0.1735007 | 0.1643325 | 0.1716233 | 0.1580264 | 0.1566882 | 0.1539026 | 0.160887 | 0.1516498 | 0.1710038 | 0.1610721 | 0.1440022 | 0.1396713 | 0.1329585 | 0.1572702 | 0.01167699 | 0.15
Mg | 0.01367919 | 0.01248298 | 0.01363814 | 0.01483844 | 0.01478745 | 0.0148209 | 0.01482792 | 0.01143419 | 0.01489214 | 0.01146462 | 0.007981876 | 0.01025482 | 0.007981114 | 0.01140545 | 0.01026518 | 0.01231696 | 0.002444928 | trace
Totals | 8.050316 | 8.047252 | 8.044924 | 8.060822 | 8.049432 | 8.061422 | 8.055666 | 8.05505 | 8.065104 | 8.059056 | 8.071101 | 8.0741 | 8.061181 | 8.046807 | 8.053597 | 8.057055 | 0.008769272 | trace
Fe tot | 0.2947999 | 0.2922037 | 0.2964657 | 0.3009471 | 0.3031035 | 0.2961144 | 0.2962547 | 0.2950601 | 0.3142462 | 0.3067789 | 0.3198338 | 0.315123 | 0.3031735 | 0.2821619 | 0.2968859 | 0.3008768 | 0.009862624
Ideal Chemistry: |  |  | Ca3Al2(SiO4)3
Calculated Chemistry: |  |  | (Ca2.85Fe2+0.15)Σ=3(Al1.85Fe3+0.15)Σ=2(Si1.00O4)3 | [7 empty] | trace amounts of Ti, Mg
Microprobe Calibration Data
Instrument: Cameca SX50 | [6 empty] | Xtal | El | Line | Pk(s) | Bkg(s) | Bkg(+) | Bkg(-) |  | Standards
Sample Voltage: 15 kV | [6 empty] | TAP | Si | Ka | 20 | 10 | 600 | -600 |  | pyrope-s
Acceleration Current: 20 nA | [6 empty] | TAP | Mg | Ka | 20 | 10 | 600 | -600 |  | pyrope-s
Beam Size: Spot | [6 empty] | TAP | Al | Ka | 20 | 10 | 600 | -600 |  | anor-hk
Date of Analysis: 6/24/2006 | [6 empty] | PET | Ca | Ka | 20 | 10 | 600 | -600 |  | diopside
[7 empty] | PET | Cr | Ka | 20 | 10 | 600 | -600 |  | chrom-s
ACN: Average Number of Cations | [6 empty] | LIF | Mn | Ka | 20 | 10 | 500 | -500 |  | rhod-791
NCN: Normalized Cation Numbers =ACN*8/8.07 | [6 empty] | LIF | Fe | Ka | 20 | 10 | 500 | -500 |  | fayalite
StDev: Standard Deviation | [6 empty] | LIF | Ti | Ka | 20 | 10 | 0 | -500 |  | rutile1
CNISF=Cation numbers in structural formulae