## pdf_output
veszelyite R070312
| #1 | #2 | #3 | #4 | #5 | #6 | #7 | #8 | #9 | #10
Ox | Wt | Percents | Average | Standard | Dev | [5 empty] | average | stdev
CuO | 38.19 | 37.71 | 37.02 | 36.59 | 37.04 | 38.32 | 37.45 | 40.61 | 37.19 | 41.61 | 38.173 | 1.653152
ZnO | 24.5 | 25.31 | 26.25 | 26.92 | 26.05 | 24.99 | 27.22 | 23.7 | 25.84 | 26.68 | 25.746 | 1.119466
P2O5 | 18.69 | 19.07 | 19.05 | 19.19 | 19.77 | 19.07 | 18.7 | 18.81 | 19.29 | 18.94 | 19.058 | 0.3192978
F | 0.46 | 0.16 | 0.18 | 0.14 | 0.18 | 0.08 | 0.12 | 0.04 | 0.1 | 0 | 0.146 | 0.1250955 | not present in the wds scan; not in totals
Al2O3 | 0.06 | 0.06 | 0.03 | 0.07 | 0.03 | 0 | 0.02 | 0.02 | 0.04 | 0.02 | 0.035 | 0.02223611 | not present in the wds scan; not in totals
SO3 | 0.06 | 0.04 | 0.02 | 0.05 | 0 | 0.03 | 0.04 | 0.05 | 0.04 | 0 | 0.033 | 0.02057507 | not present in the wds scan; not in totals
MgO | 0 | 0 | 0 | 0.02 | 0 | 0.01 | 0.01 | 0 | 0.02 | 0 | 0.006 | 0.00843274 | not present in the wds scan; not in totals
CaO | 0.02 | 0.03 | 0 | 0 | 0.02 | 0.01 | 0 | 0.03 | 0 | 0 | 0.011 | 0.01286684 | not present in the wds scan; not in totals
K2O | 0 | 0.02 | 0.01 | 0.02 | 0 | 0.02 | 0 | 0 | 0 | 0 | 0.007 | 0.009486833 | not present in the wds scan; not in totals
MnO | 0 | 0 | 0.02 | 0.02 | 0.04 | 0 | 0 | 0 | 0.03 | 0 | 0.011 | 0.01523884 | not present in the wds scan; not in totals
FeO | 0 | 0 | 0 | 0.02 | 0 | 0 | 0 | 0 | 0.06 | 0.01 | 0.009 | 0.01911951 | not present in the wds scan; not in totals
Totals | 81.38 | 82.09 | 82.32 | 82.7 | 82.86 | 82.38 | 83.37 | 83.12 | 82.32 | 87.23 | 82.977 | 1.595487
H2O* | 18.62 | 17.91 | 17.68 | 17.3 | 17.14 | 17.62 | 16.63 | 16.88 | 17.68 | 12.77 | 17.023 | 1.595487
Cation numbers normalized to 9 O (including H2O) | [10 empty] | average | stdev | in formula
P | 0.9554455 | 0.9835378 | 0.986642 | 0.999251 | 1.026818 | 0.9885471 | 0.9899393 | 0.9903288 | 0.9968625 | 1.074558 | 0.999193 | 0.03169725 | 1
Cu | 1.741886 | 1.735284 | 1.710703 | 1.699948 | 1.71645 | 1.772335 | 1.768855 | 1.907643 | 1.714758 | 2.106305 | 1.787417 | 0.1270861 | 1.79
Zn | 1.119563 | 1.166859 | 1.21529 | 1.253028 | 1.209429 | 1.157974 | 1.288075 | 1.115385 | 1.193662 | 1.353074 | 1.207234 | 0.07478456 | 1.21
H | 7.499873 | 7.278025 | 7.214804 | 7.097794 | 7.014152 | 7.196647 | 6.936443 | 7.002299 | 7.198847 | 5.708452 | 7.014734 | 0.4866272 | 7 | 3 H in 3(OH) groups and 4 H in 2H2O
Totals | 11.31677 | 11.16371 | 11.12744 | 11.05002 | 10.96685 | 11.1155 | 10.98331 | 11.01566 | 11.10413 | 10.24239 | 11.00858 | 0.2876976 | 10
Anions | [14 empty] | (-) charges
O | [12 empty] | 4 | 2 | 8
O in OH | [12 empty] | 3 | 2 | 6
O in H2O | [12 empty] | 2 | 2 | 4
18
|  | ideal |  |  | Cu2+3(PO4)(OH)3·2H2O
|  | measured |  |  | (Cu2+1.79Zn1.21)Σ=3(P1.00O4)(OH)3·2H2O | [6 empty] | H2O estimated by difference; OH by charge balance
Xtal | El | Line | Pk(s) | Bkg(s) | Bkg(+) | Bkg(-) | Standards
TAP | F | Ka | 20 | 10 | 800 | -800 | MgF2
TAP | Al | Ka | 20 | 10 | 600 | -600 | anor-hk
TAP | Mg | Ka | 20 | 10 | 600 | -601 | diopside
PET | Ca | Ka | 20 | 10 | 600 | -600 | wollast
PET | P | Ka | 20 | 10 | 500 | -500 | apatite-s
PET | S | Ka | 20 | 10 | 500 | -500 | barite2
PET | K | Ka | 20 | 10 | 600 | -600 | kspar-OR1
LIF | Mn | Ka | 20 | 10 | 500 | -500 | rhod-791
LIF | Fe | Ka | 20 | 10 | 500 | -500 | fayalite
LIF | Cu | Ka | 20 | 10 | 500 | -500 | cuprite2
LIF | Zn | Ka | 20 | 10 | 500 | -500 | willemit2