## pdf_output
arsenopyrite610arsenopyrite610arsenopyrite610arsenopyrite610arsenopyrite610arsenopyrite610arsenopyrite610arsenopyrite610arsenopyrite610arsenopyrite610arsenopyrite610arsenopyrite610arsenopyrite610arsenopyrite610
| #1 | #2 | #3 | #4 | #5 | #6 | #7 | #8 | #9 | #10 | #11 | #13 | #14
Ox | Wt | Percents | Average | Standard | Dev
Fe | 34.79 | 34.64 | 35.12 | 34.45 | 34.31 | 34.69 | 34.67 | 34.71 | 35.13 | 34.62 | 34.96 | 34.78 | 34.89 | 34.75077 | 0.236589
As | 46.66 | 46.71 | 46.9 | 46.91 | 46.94 | 46.95 | 46.6 | 46.65 | 46.82 | 46.89 | 46.57 | 46.57 | 46.69 | 46.75846 | 0.1467337
S | 19.23 | 19.07 | 19.12 | 18.83 | 19.15 | 19.29 | 19.18 | 19.09 | 19.18 | 18.93 | 19.36 | 19.51 | 19.26 | 19.16923 | 0.175711
Sb | 0.03 | 0.06 | 0 | 0.01 | 0.08 | 0.03 | 0.02 | 0 | 0.09 | 0.02 | 0.02 | 0 | 0 | 0.02769231 | 0.03059244 | not in wds scan
Mn | 0 | 0 | 0.01 | 0 | 0.01 | 0 | 0.03 | 0 | 0 | 0 | 0.02 | 0 | 0 | 0.005384615 | 0.009674179 | not in wds scan
Totals | 100.72 | 100.48 | 101.15 | 100.2 | 100.49 | 100.97 | 100.51 | 100.45 | 101.22 | 100.46 | 100.93 | 100.86 | 100.84 | 100.7138 | 0.3082893
Cation | Numbers | Normalized | to | 1 | S
Fe | 1.039 | 1.043 | 1.055 | 1.051 | 1.029 | 1.032 | 1.038 | 1.044 | 1.052 | 1.05 | 1.036 | 1.024 | 1.04 | 1.041 | 0.009416298 | 1
As | 1.038 | 1.048 | 1.05 | 1.066 | 1.049 | 1.042 | 1.04 | 1.046 | 1.045 | 1.06 | 1.029 | 1.022 | 1.038 | 1.044077 | 0.01162943 | 1
Mn | 0 | 0 | 0 | 0 | 0 | 0 | 0.001 | 0 | 0 | 0 | 0 | 0 | 0 | 7.692308e-05 | 0.0002773501
Sb | 0 | 0.001 | 0 | 0 | 0.001 | 0 | 0 | 0 | 0.001 | 0 | 0 | 0 | 0 | 0.0002307692 | 0.000438529
Totals | 2.078 | 2.092 | 2.105 | 2.117 | 2.079 | 2.074 | 2.079 | 2.09 | 2.098 | 2.111 | 2.066 | 2.046 | 2.078 | 2.085615 | 0.01938874
FeAsS
Fe1.00As1.00S1.00
Xtal | El | Line | Pk(s) | Bkg(s) | Bkg(+) | Bkg(-) | Standards
TAP | As | La | 20 | 10 | 600 | -600 | as
PET | S | Ka | 20 | 10 | 600 | -600 | chalcopy
PET | Mn | Ka | 20 | 10 | 600 | -600 | mn_2
PET | Sb | La | 20 | 10 | 250 | -300 | sb_2
LIF | Fe | Ka | 20 | 10 | 500 | -500 | chalcopy