## pdf_output
carpholite60608carpholite60608carpholite60608carpholite60608carpholite60608carpholite60608carpholite60608carpholite60608carpholite60608carpholite60608carpholite60608carpholite60608carpholite60608carpholite60608carpholite60608
| #76 | #77 | #78 | #79 | #80 | #81 | #82 | #83 | #84 | #85 | #86 | #87 | #88 | #89 | #90
Ox | Wt | Percents | Average | Standard | Dev | [13 empty] | Si Al <<Mg Mn
SiO2 | 35.47 | 36.17 | 35.15 | 35.66 | 35.4 | 35.79 | 35.68 | 35.36 | 35.59 | 35.65 | 35.18 | 35.44 | 35.75 | 36.25 | 36.18 | 35.65 | 0.33
MgO | 0.09 | 0.1 | 0.06 | 0.09 | 0.09 | 0.11 | 0.09 | 0.08 | 0.07 | 0.07 | 0.11 | 0.09 | 0.1 | 0.09 | 0.11 | 0.09 | 0.01
Al2O3 | 30.36 | 29.96 | 30.61 | 30.25 | 29.9 | 30.19 | 30.16 | 30.08 | 30.33 | 30.08 | 29.78 | 30.2 | 30.16 | 30.41 | 30.39 | 30.19 | 0.21
MnO | 19 | 19.18 | 18.89 | 18.42 | 19.04 | 18.77 | 18.97 | 18.72 | 18.77 | 18.99 | 18.99 | 18.83 | 18.91 | 18.86 | 18.92 | 18.88 | 0.17
FeO | 1.89 | 1.77 | 1.67 | 1.71 | 1.69 | 1.75 | 1.7 | 1.88 | 1.88 | 1.64 | 1.83 | 1.82 | 1.93 | 1.93 | 1.99 | 1.8 | 0.11
Totals | 87.09 | 87.44 | 86.64 | 86.44 | 86.51 | 86.9 | 86.95 | 86.43 | 86.89 | 86.65 | 86.22 | 86.74 | 87.16 | 87.81 | 87.84 | 86.91 | 0.47
Cation | Numbers | Normalized | to | 8 | O | Avg | Cation | # | Standard | Dev | Norm | Cation | #
Si | 1.989 | 2.018 | 1.979 | 2.006 | 1.999 | 2.007 | 2.002 | 1.996 | 1.997 | 2.005 | 1.996 | 1.995 | 2.002 | 2.011 | 2.008 | 2.001 | 0.009 | 2
Al | 2.007 | 1.97 | 2.031 | 2.006 | 1.99 | 1.995 | 1.995 | 2.001 | 2.006 | 1.994 | 1.991 | 2.003 | 1.991 | 1.989 | 1.988 | 1.997 | 0.013 | 2
Mn | 0.902 | 0.906 | 0.901 | 0.878 | 0.911 | 0.891 | 0.902 | 0.895 | 0.892 | 0.905 | 0.912 | 0.898 | 0.897 | 0.887 | 0.89 | 0.898 | 0.009 | 0.9
Fe | 0.088 | 0.082 | 0.079 | 0.08 | 0.08 | 0.082 | 0.08 | 0.089 | 0.088 | 0.077 | 0.087 | 0.085 | 0.09 | 0.089 | 0.093 | 0.085 | 0.005 | 0.09
Mg | 0.008 | 0.008 | 0.005 | 0.008 | 0.008 | 0.009 | 0.007 | 0.007 | 0.006 | 0.006 | 0.009 | 0.007 | 0.008 | 0.007 | 0.009 | 0.007 | 0.001 | 0.01
Totals | 4.994 | 4.984 | 4.995 | 4.978 | 4.988 | 4.984 | 4.986 | 4.988 | 4.989 | 4.987 | 4.995 | 4.988 | 4.988 | 4.983 | 4.988 | 5.011 | 0.006 | 5
Mn2+Al2Si2O6(OH)4
(Mn2+0.90Fe2+0.09Mg0.01)Σ=1Al2.00Si2.00O6(OH)4
Xtal | El | Line | Pk(s) | Bkg(s) | Bkg(+) | Bkg(-) | Standards
TAP | Na | Ka | 10 | 0 | 600 | -600 | albite-Cr
PET | K | Ka | 10 | 0 | 600 | -600 | kspar-OR1
TAP | Si | Ka | 20 | 10 | 600 | -600 | diopside
TAP | Mg | Ka | 20 | 10 | 600 | -600 | diopside
TAP | Al | Ka | 20 | 10 | 600 | -600 | anor-hk
PET | Ca | Ka | 20 | 10 | 600 | -600 | diopside
PET | Mn | Ka | 20 | 10 | 600 | -600 | rhod-791
PET | Ti | Ka | 20 | 10 | 600 | -600 | rutile1
LIF | Fe | Ka | 20 | 10 | 500 | -500 | fayalite
LIF | Cr | Ka | 20 | 10 | 500 | -500 | chrom-s
LIF | Ni | Ka | 20 | 10 | 500 | -500 | nidi