## Sheet1
nordstrandite50nordstrandite50nordstrandite50nordstrandite50nordstrandite50nordstrandite50nordstrandite50nordstrandite50nordstrandite50nordstrandite50
| #41 | #42 | #43 | #44 | #45 | #46 | #47 | #48 | #49 | #50
Ox | Wt | Percents | Average | Standard | Dev | [5 empty] | average | stdev
Al2O3 | 66.41 | 64.82 | 64.86 | 66.39 | 66.51 | 65.52 | 66.28 | 65 | 64.29 | 65.34 | 65.542 | 0.8057543
Fe2O3 | 0.08 | 0.02 | 0.07 | 0.1 | 0.05 | 0.11 | 0.12 | 0.02 | 0.11 | 0.2 | 0.088 | 0.05349974
Na2O | 0 | 0 | 0.03 | 0.02 | 0 | 0 | 0.01 | 0 | 0 | 0 | 0.006 | 0.01074968 | not present in the wds scan
MgO | 0 | 0.02 | 0 | 0 | 0 | 0 | 0.02 | 0.02 | 0 | 0 | 0.006 | 0.009660918 | not present in the wds scan
K2O | 0 | 0 | 0.03 | 0.01 | 0.01 | 0.01 | 0.01 | 0 | 0 | 0 | 0.007 | 0.009486833 | not present in the wds scan
CaO | 0.01 | 0 | 0.01 | 0.03 | 0 | 0 | 0 | 0.01 | 0 | 0.01 | 0.007 | 0.009486833 | not present in the wds scan
Cr2O3 | 0 | 0.02 | 0.02 | 0.01 | 0 | 0 | 0 | 0 | 0.03 | 0.04 | 0.012 | 0.0147573 | not present in the wds scan
MnO | 0.03 | 0 | 0 | 0 | 0.04 | 0.02 | 0 | 0 | 0 | 0.02 | 0.011 | 0.01523884 | not present in the wds scan
Cl | 0 | 0 | 0 | 0 | 0.01 | 0.01 | 0.01 | 0 | 0 | 0 | 0.003 | 0.004830459 | not present in the wds scan
TiO2 | 0.01 | 0 | 0 | 0.01 | 0.02 | 0 | 0 | 0 | 0 | 0 | 0.004 | 0.006992059 | not present in the wds scan
F | 0.07 | 0.12 | 0 | 0.12 | 0.3 | 0.48 | 0.02 | 0.26 | 0.61 | 1.07 | 0.305 | 0.3348051 | not present in the wds scan
Totals | 66.49 | 64.84 | 64.93 | 66.49 | 66.56 | 65.63 | 66.4 | 65.02 | 64.4 | 65.54 | 65.63 | 0.812691
H2O* | 33.51 | 35.16 | 35.07 | 33.51 | 33.44 | 34.37 | 33.6 | 34.98 | 35.6 | 34.46 | 34.37 | 0.812691
Cation | Numbers | Normalized | to | 1.5
Al | 0.999274 | 0.9998142 | 0.9993504 | 0.9990925 | 0.9995468 | 0.9989893 | 0.9989095 | 0.9998147 | 0.9989711 | 0.9981591 | 0.9991922 | 0.0004920557 | 1
Fe | 0.0007259539 | 0.000185788 | 0.0006495783 | 0.0009075357 | 0.0004532005 | 0.001010696 | 0.00109055 | 0.0001853027 | 0.001028908 | 0.001840875 | 0.0008078388 | 0.0004920557 | trace
Totals | 0.0007259539 | 1.009 | 0.999 | 1.007 | 1.025 | 1.042 | 1 | 1.022 | 1.053 | 1.096 | 0.9253726 | 0.3262387
|  |  | ideal |  |  | Al(OH)3
|  |  | measured |  |  | Al1.00(OH)3 |  |  | trace amounts of Fe |  | * = H2O estimated by difference
Xtal | El | Line | Pk(s) | Bkg(s) | Bkg(+) | Bkg(-) | Standards
TAP | F | Ka | 20 | 10 | 800 | -800 | MgF2
TAP | Na | Ka | 20 | 10 | 600 | -600 | albite-Cr
TAP | Si | Ka | 20 | 10 | 600 | -600 | diopside
TAP | Mg | Ka | 20 | 10 | 600 | -600 | diopside
TAP | Al | Ka | 20 | 10 | 600 | -600 | anor-hk
LIF | Mn | Ka | 20 | 10 | 500 | -500 | rhod-791
PET | Cl | Ka | 20 | 10 | 500 | -250 | scap-s
PET | K | Ka | 20 | 10 | 600 | -600 | kspar-OR1
PET | Ca | Ka | 20 | 10 | 500 | -500 | wollast
PET | Ti | Ka | 20 | 10 | 600 | -600 | rutile1
PET | Cr | Ka | 20 | 10 | 600 | -600 | chrom-s
LIF | Fe | Ka | 20 | 10 | 500 | -500 | fayalite