## Sheet1
R100194 Ni-Skutterudite Dark Band - Schneeberg, Germany
Weight%
Comment | S | Ni | Co | Bi | Fe | As | Total
R100194 db | 0.471479 | 13.87123 | 5.771093 | 0.551278 | 1.272628 | 78.65275 | 100.6589
R100194 db | 0.546009 | 13.92633 | 5.855952 | 0.287255 | 1.244141 | 78.64198 | 100.5715
R100194 db | 0.321539 | 14.40088 | 5.199615 | 0.502126 | 1.282059 | 78.40173 | 100.108
R100194 db | 0.309064 | 14.80131 | 5.050416 | 0.351665 | 1.083944 | 78.36935 | 100.0491
R100194 db | 0.286734 | 15.12031 | 4.87843 | 0.328304 | 1.128174 | 78.26073 | 100.0301
R100194 db | 0.292521 | 15.03537 | 4.794055 | 0.182207 | 1.087174 | 78.34885 | 99.80871
R100194 db | 0.287856 | 14.97148 | 4.815232 | 0.579185 | 1.141176 | 78.27269 | 100.0721
R100194 db | 0.488727 | 14.27814 | 5.569114 | 0.329939 | 1.187545 | 78.10714 | 99.98235
R100194 db | 0.403749 | 14.69892 | 5.183769 | 0.428742 | 1.081415 | 78.29733 | 100.1279
R100194 db | 0.315643 | 14.90113 | 5.003247 | 0.392623 | 1.052142 | 78.34718 | 100.0385
R100194 db | 0.653132 | 13.06093 | 6.378663 | 0.675033 | 1.489391 | 77.63535 | 99.91744
R100194 db | 0.528526 | 13.50399 | 6.159111 | 0.494665 | 1.296036 | 77.99722 | 99.98697
R100194 db | 0.518089 | 13.8052 | 5.761417 | 0.297008 | 1.53898 | 78.07819 | 100.0512
R100194 db | 0.314976 | 15.19599 | 4.538778 | 0.391182 | 1.257649 | 78.20782 | 99.95285
Average: | 0.4098603 | 14.39794 | 5.354207 | 0.413658 | 1.224461 | 78.25845
Atd. Dev.: | 0.1219145 | 0.6709779 | 0.5615151 | 0.1334486 | 0.1487586 | 0.2583389
Structural Formula Calculation:
Element | Wt. % | At. Wt. | Mol. Frac. | Struct. Coeff.
S | 0.41 | 32.064 | 0.01278693 | 0.03611251
As | 78.26 | 74.922 | 1.044553 | 2.95
Bi | 0.41 | 209 | 0.001961722 | 0.005540247
Fe | 1.22 | 55.847 | 0.0218454 | 0.06169522
Co | 5.35 | 58.933 | 0.09078106 | 0.2563815 | Cations = | 1.010772
Ni | 14.4 | 58.71 | 0.2452734 | 0.6926948
Total: | 100.05
|  | No. As atoms/formula unit: |  |  | 2.95
|  | F = | 2.824175
Ideal Chemistry: |  |  | NiAs2-3
Measured Chemistry: |  |  | (Ni0.69Co0.25Fe0.06)S=1.00(As2.93S0.03Bi0.01)S=2.97
(Fit to 1.00 cation site sum)
Measured Chemistry: |  |  | (Ni0.69Co0.26Fe0.06)Σ=1.01(As2.95S0.04Bi0.01)Σ=3.00
(Fit to 3.00 anion site sum)
Standard Name :
S , Pb On galena2
Ni, As On NiAs
Co On co_2
Bi, Ag On AgBiS2
Fe On chalcopyrite
Standard composition :
galena2 = Pb : 86.6%, S : 13.4%
NiAs = Ni : 43.93%, As : 56.07%
co_2 = Co : 100.%
AgBiS2 = Ag : 28.31%, Bi : 54.85%, S : 16.83%
chalcopyrite = Cu : 34.44%, Fe : 30.45%, Si : 0.21%, S : 34.93%
Column Conditions : Cond 1 : 20keV 20nA
R100194 Ni-Skutterudite Light Band - Schneeberg, Germany
Weight%
Comment | S | Ni | Co | Bi | Fe | As | Total
R100194 lb | 0.047963 | 17.8156 | 2.919901 | 0.352845 | 0.332778 | 78.64115 | 100.1121
R100194 lb | 0.014397 | 18.4498 | 2.250488 | 0.186691 | 0.210311 | 79.26913 | 100.3809
R100194 lb | 0.024663 | 18.32872 | 2.400003 | 0.218637 | 0.182244 | 78.60916 | 99.76347
R100194 lb | 0.043749 | 17.88029 | 2.840772 | 0.168305 | 0.196938 | 78.59166 | 99.72175
R100194 lb | 0.104341 | 17.22343 | 3.346271 | 0.248476 | 0.397427 | 78.78971 | 100.1249
R100194 lb | 0.083806 | 17.29369 | 3.294048 | 0.43698 | 0.369061 | 78.62711 | 100.1425
R100194 lb | 0.047474 | 18.04925 | 2.624608 | 0.157329 | 0.244508 | 78.6979 | 99.82111
R100194 lb | 0.042166 | 18.26321 | 2.499511 | 1e-05 | 0.175207 | 78.68851 | 99.68196
R100194 lb | 0.053153 | 17.89124 | 2.759596 | 0.619222 | 0.262218 | 78.35152 | 99.95244
R100194 lb | 0.043975 | 18.09834 | 2.701395 | 0.102273 | 0.171517 | 78.66769 | 99.89295
R100194 lb | 0.023957 | 18.36135 | 2.411885 | 0.320908 | 0.176461 | 78.63114 | 99.94124
R100194 lb | 0.086204 | 17.51181 | 3.153418 | 0.32866 | 0.257337 | 78.56853 | 99.95476
R100194 lb | 0.102174 | 17.31955 | 3.334211 | 0.007868 | 0.287618 | 78.62923 | 99.71768
R100194 lb | 0.270447 | 15.73492 | 4.576362 | 0.641048 | 0.564922 | 78.1161 | 99.93511
R100194 lb | 0.177171 | 16.96522 | 3.718252 | 0.597353 | 0.277343 | 78.2574 | 100.0023
Average: | 0.07770933 | 17.67909 | 2.988715 | 0.2924403 | 0.273726 | 78.60906
Std. Dev.: | 0.0676788 | 0.709246 | 0.608175 | 0.2075083 | 0.1075818 | 0.2567886
Structural Formula Calculation:
Element | Wt. % | At. Wt. | Mol. Frac. | Struct. Coeff.
S | 0.08 | 32.064 | 0.00249501 | 0.007110089
As | 78.61 | 74.922 | 1.049225 | 2.99
Bi | 0.29 | 209 | 0.00138756 | 0.003954162
Fe | 0.27 | 55.847 | 0.004834637 | 0.01377738
Co | 2.99 | 58.933 | 0.05073558 | 0.1445824 | Cations = | 1.016529
Ni | 17.68 | 58.71 | 0.3011412 | 0.8581692
Total: | 99.92
|  | No. As atoms/formula unit: |  |  | 2.99
|  | F = | 2.849724
Ideal Chemistry: |  |  | NiAs2-3
Measured Chemistry: |  |  | (Ni0.85Co0.14Fe0.01)S=1.00(As2.93S0.01)S=2.94
(Fit to 1.00 cation site sum)
Measured Chemistry: |  |  | (Ni0.86Co0.14Fe0.01)S=1.01(As2.99S0.01)S=3.00
(Fit to 3.00 anion site sum)
Standard Name :
S , Pb On galena2
Ni, As On NiAs
Co On co_2
Bi, Ag On AgBiS2
Fe On chalcopyrite
Standard composition :
galena2 = Pb : 86.6%, S : 13.4%
NiAs = Ni : 43.93%, As : 56.07%
co_2 = Co : 100.%
AgBiS2 = Ag : 28.31%, Bi : 54.85%, S : 16.83%
chalcopyrite = Cu : 34.44%, Fe : 30.45%, Si : 0.21%, S : 34.93%
Column Conditions : Cond 1 : 20keV 20nA