## Sheet1
friedelite R070085
Num | #25 | #26 | #27 | #28 | #29 | #30 | #31 | #32 | #33 | #34 | average | stdev
SiO2 | 34.6867 | 34.2821 | 34.7474 | 34.7171 | 34.2517 | 34.5148 | 34.363 | 34.3023 | 34.626 | 35.1824 | 34.5674 | 0.28802
MnO | 48.642 | 48.2677 | 47.6607 | 48.4194 | 47.5595 | 46.6693 | 47.691 | 48.3183 | 48.2576 | 47.8833 | 47.9369 | 0.57508
FeO | 3.3687 | 3.2878 | 3.4294 | 3.2979 | 3.389 | 3.2372 | 3.389 | 3.4598 | 3.6924 | 3.4901 | 3.4041 | 0.12852
MgO | 1.3455 | 1.3455 | 1.3859 | 1.3556 | 1.4567 | 1.3151 | 1.4466 | 1.3859 | 1.3859 | 1.396 | 1.3819 | 0.044532
ZnO | 0.9 | 0.91 | 0.86 | 0.84 | 0.84 | 0.88 | 0.84 | 0.85 | 0.89 | 0.81 | 0.862 | 0.031903
Al2O3 | 0.57663 | 0.38442 | 0.70814 | 0.46535 | 0.21244 | 0.32372 | 0.29337 | 0.22256 | 0.33384 | 0.32372 | 0.38442 | 0.15716
Cl | 3.0561 | 2.9516 | 3.0038 | 2.9385 | 2.9646 | 2.9516 | 3.043 | 3.043 | 2.9385 | 3.0691 | 2.996 | 0.052674
Na2O | 0.1 | 0.11 | 0.06 | 0.04 | 0.04 | 0.08 | 0.04 | 0.05 | 0.09 | 0.01 | 0.062 | 0.031903 | not present in the wds scan; not in totals
F | 0 | 0 | 0 | 0.17 | 0.06 | 0 | 0.08 | 0.12 | 0 | 0 | 0.043 | 0.062191 | not present in the wds scan; not in totals
CaO | 0.03 | 0.02 | 0.03 | 0.01 | 0 | 0.05 | 0.04 | 0.03 | 0.03 | 0.02 | 0.026 | 0.014298 | not present in the wds scan; not in totals
Cr2O3 | 0 | 0 | 0.04 | 0.05 | 0 | 0.01 | 0.01 | 0.04 | 0.03 | 0 | 0.018 | 0.019889 | not present in the wds scan; not in totals
K2O | 0 | 0.02 | 0 | 0 | 0 | 0 | 0 | 0.01 | 0.02 | 0.01 | 0.006 | 0.0084327 | not present in the wds scan; not in totals
TiO2 | 0 | 0.03 | 0.01 | 0 | 0 | 0 | 0.02 | 0 | 0 | 0 | 0.006 | 0.01075 | not present in the wds scan; not in totals
Total | 92.5756 | 91.429 | 91.7955 | 92.0339 | 90.6741 | 89.8917 | 91.066 | 91.5818 | 92.1243 | 92.1547 | 91.5327 | 0.80318
H2O* | 7.4244 | 8.571 | 8.2045 | 7.9661 | 9.3259 | 10.1083 | 8.934 | 8.4182 | 7.8757 | 7.8453 | 8.4673 | 0.80318
Cation numbers normalized to 25 O (including O from H2O) | [10 empty] | average | stdev | in formula |  | (+) charges
Si | 6.1129 | 5.9453 | 6.0299 | 6.0588 | 5.8687 | 5.8232 | 5.9221 | 5.9717 | 6.0615 | 6.1391 | 5.9933 | 0.10441 | 5.98 | 4 | 23.92
Al | 0.11977 | 0.078572 | 0.14483 | 0.095714 | 0.0429 | 0.06437 | 0.059588 | 0.045664 | 0.068876 | 0.066574 | 0.078685 | 0.032551 | 0.04 | 3 | 0.12
Mn | 7.2607 | 7.09 | 7.0054 | 7.1573 | 6.9022 | 6.6692 | 6.9616 | 7.1248 | 7.1553 | 7.0769 | 7.0403 | 0.16689 | 7.02 | 2 | 14.04
Fe | 0.49648 | 0.47683 | 0.49769 | 0.48132 | 0.48561 | 0.45676 | 0.48844 | 0.50371 | 0.54057 | 0.5093 | 0.49367 | 0.022259 | 0.49 | 2 | 0.98
Mg | 0.35348 | 0.34785 | 0.35854 | 0.35268 | 0.3721 | 0.33077 | 0.37166 | 0.35969 | 0.36168 | 0.36315 | 0.35716 | 0.012087 | 0.36 | 2 | 0.72
Zn | 0.12003 | 0.11943 | 0.11294 | 0.11094 | 0.10892 | 0.11236 | 0.10955 | 0.11198 | 0.1179 | 0.10696 | 0.1131 | 0.0045387 | 0.11 | 2 | 0.22
Total | 14.4634 | 14.058 | 14.1492 | 14.2567 | 13.7804 | 13.4567 | 13.913 | 14.1176 | 14.3059 | 14.262 | 14.0763 | 0.29346 | 14 |  | 40
Anions
Cl | 0.91276 | 0.86751 | 0.88343 | 0.86913 | 0.86089 | 0.84396 | 0.88879 | 0.89783 | 0.87181 | 0.90762 | 0.88037 | 0.021723 | 0.87 | 1 | 0.87
OH** | 8.7276 | 9.9148 | 9.497 | 9.2734 | 10.6587 | 11.3759 | 10.2702 | 9.7756 | 9.1963 | 9.1314 | 9.7821 | 0.8016 | 9.13 | 1 | 9.13
O | [12 empty] | 15 | 2 | 30
40
** = OH considered equal to the calculated value of H when normalized to 25 O
| ideal |  | Mn2+8Si6O15(OH)10
| #25: measured; #27: (Mn2+7.02Fe2+0.49Mg0.36Zn0.11Al0.02)Σ=8(Si5.98Al0.02)Σ=6O15((OH)9.13Cl0.87)Σ=10 | [5 empty] | OH estimated by difference and charge balance
Xtal | El | Line | Pk(s) | Bkg(s) | Bkg(+) | Bkg(-) | Standards
TAP | F | Ka | 20 | 10 | 800 | -800 | MgF2
TAP | Na | Ka | 20 | 10 | 600 | -600 | albite-Cr
TAP | Si | Ka | 20 | 10 | 600 | -600 | diopside
TAP | F | Ka | 20 | 10 | 600 | -700 | MgF2
TAP | Mg | Ka | 20 | 10 | 600 | -600 | diopside
TAP | Al | Ka | 20 | 10 | 600 | -600 | anor-hk
PET | Cl | Ka | 20 | 10 | 600 | -600 | scap-s
PET | K | Ka | 20 | 10 | 600 | -600 | kspar-OR1
PET | Ca | Ka | 20 | 10 | 600 | -600 | diopside
PET | Ti | Ka | 20 | 10 | 0 | -500 | rutile1
LIF | Mn | Ka | 20 | 10 | 500 | -500 | rhod-791
LIF | Fe | Ka | 20 | 10 | 500 | -500 | fayalite
LIF | Zn | Ka | 20 | 10 | 500 | -500 | willemite2
15 kV, 10 nA, spot: 10 microns