## El-Ox
|  |  | Weight% |  |  |  |  | Oxide
DataSet/Point | Point# | Comment | Te | Pb | S | O | Total | TeO2 | PbO | SO3 | Total
2 / 1 . | 2 | Tombstone2 | 19.2086 | 61.07918 | 4.637223 | 16.49502 | 101.4657 | 23.02579 | 65.7957 | 11.58001 | 100.4015
85 / 1 . | 85 | Tombstone2 | 19.03994 | 61.04105 | 4.595687 | 16.39733 | 101.1437 | 23.81483 | 65.75463 | 11.47629 | 101.04575
86 / 1 . | 86 | Tombstone2 | 18.62488 | 60.95303 | 4.560021 | 16.21794 | 100.3883 | 23.29568 | 65.65981 | 11.38723 | 100.34272
87 / 1 . | 87 | Tombstone2 | 18.60401 | 60.76259 | 4.585567 | 16.22425 | 100.1793 | 23.26958 | 65.45466 | 11.45102 | 100.17526
88 / 1 . | 88 | Tombstone2 | 18.52376 | 59.88247 | 4.503603 | 16.02042 | 98.95031 | 23.1692 | 65.50658 | 11.24634 | 99.92212
89 / 1 . | 89 | Tombstone2 | 18.9047 | 61.42989 | 4.65336 | 16.45153 | 101.4395 | 23.64567 | 66.1735 | 11.62031 | 101.43948
90 / 1 . | 90 | Tombstone2 | 18.57203 | 60.86846 | 4.566172 | 16.2236 | 100.3028 | 23.22958 | 65.56871 | 11.40259 | 100.20088
91 / 1 . | 91 | Tombstone2 | 18.63733 | 60.70026 | 4.70925 | 16.41182 | 100.4587 | 23.31126 | 65.38752 | 11.75988 | 100.45866
92 / 1 . | 92 | Tombstone2 | 18.93567 | 61.42994 | 4.723231 | 16.58751 | 101.7346 | 23.6844 | 65.17354 | 11.79479 | 100.65273
93 / 1 . | 93 | Tombstone2 | 18.63814 | 60.68599 | 4.740401 | 16.47536 | 100.5838 | 23.31227 | 65.37215 | 11.83767 | 100.52209
94 / 1 . | 94 | Tombstone2 | 18.62268 | 61.3952 | 4.552912 | 16.2308 | 100.8092 | 23.29293 | 66.13612 | 11.36947 | 100.79852
Average | [7 empty] | 23.36829 | 65.63481 | 11.53869 | 100.5418
S.D. | [7 empty] | 0.2407348 | 0.312817 | 0.1947864 | 0.4288595
Pb2.02(Te1.01O3)(S0.99O4)