## pdf_output
ferberite R040044
| #41 | #42 | #43 | #44 | #45 | #46 | #47 | #48 | #49 | #50 | #51 | #52 | #53 | #54 | #55 | #56 | #57 | #58 | #59 | #60
Ox | ferberite R040044 #41: Wt; ferberite R040044 #42: Percents; ferberite R040044 #43: Average; ferberite R040044 #44: Standard; ferberite R040044 #45: Dev | average | stdev
WO3 | 76.77 | 76.67 | 76.74 | 76.79 | 76.62 | 76 | 76.89 | 76.72 | 77.16 | 76.89 | 76.96 | 77.02 | 76.59 | 76.7 | 70.74 | 76.85 | 76.21 | 62.26 | 76.68 | 77.01 | 75.71 | 3.36
FeO | 19.76 | 19.74 | 19.99 | 19.79 | 19.72 | 19.07 | 19.7 | 19.77 | 19.78 | 19.76 | 19.72 | 19.89 | 19.81 | 19.78 | 19.72 | 19.56 | 19.35 | 16.37 | 19.89 | 19.85 | 19.55 | 0.76
PbO | 0 | 0.16 | 0 | 0 | 0.2 | 0.04 | 0 | 0 | 0 | 0 | 0 | 0 | 0.03 | 0.23 | 39.71 | 0.2 | 0.08 | 0 | 0 | 0.07 | 2.04 | 8.64
MnO | 1.9 | 1.92 | 1.92 | 1.98 | 1.9 | 1.8 | 1.88 | 1.88 | 1.93 | 1.88 | 1.9 | 1.93 | 1.93 | 1.93 | 1.92 | 1.9 | 1.91 | 1.58 | 1.9 | 1.93 | 1.89 | 0.08
MgO | 0.92 | 0.93 | 0.91 | 0.89 | 0.96 | 1.03 | 1.04 | 1.01 | 1.02 | 1 | 1 | 0.91 | 0.95 | 0.95 | 1.05 | 1.03 | 1 | 0.84 | 0.98 | 0.94 | 0.97 | 0.06
TiO2 | 0.01 | 0 | 0.01 | 0 | 0 | 0.01 | 0 | 0.01 | 0.01 | 0 | 0 | 0.01 | 0.02 | 0.01 | 0 | 0 | 0.03 | 0.01 | 0.01 | 0 | 0.01 | 0.01
Al2O3 | 0 | 0 | 0.01 | 0 | 0 | 0 | 0 | 0 | 0 | 0 | 0.01 | 0 | 0 | 0 | 0 | 0 | 0 | 0 | 0 | 0 | 0 | 0
ZnO | 0 | 0 | 0 | 0 | 0 | 0 | 0 | 0 | 0 | 0 | 0 | 0 | 0 | 0 | 0 | 0 | 0 | 0 | 0 | 0.04 | 0 | 0.01
Totals | 99.36 | 99.41 | 99.57 | 99.46 | 99.4 | 97.95 | 99.51 | 99.39 | 99.91 | 99.53 | 99.59 | 99.76 | 99.32 | 99.6 | 133.15 | 99.54 | 98.57 | 81.06 | 99.46 | 99.85 | 100.17 | 8.56
Cation | ferberite R040044 #41: Numbers; ferberite R040044 #42: Normalized; ferberite R040044 #43: to; ferberite R040044 #44: 4; ferberite R040044 #45: O | average | stdev | in formula
W | 1.005 | 1.004 | 1.002 | 1.004 | 1.003 | 1.008 | 1.004 | 1.003 | 1.003 | 1.004 | 1.004 | 1.004 | 1.003 | 1.003 | 0.859 | 1.004 | 1.005 | 0.997 | 1.002 | 1.003 | 0.996 | 0.032 | 1
Fe | 0.835 | 0.834 | 0.842 | 0.835 | 0.833 | 0.817 | 0.83 | 0.834 | 0.83 | 0.832 | 0.83 | 0.837 | 0.837 | 0.834 | 0.773 | 0.825 | 0.823 | 0.846 | 0.839 | 0.835 | 0.83 | 0.015 | 0.82
Mn | 0.081 | 0.082 | 0.082 | 0.085 | 0.081 | 0.078 | 0.08 | 0.08 | 0.082 | 0.08 | 0.081 | 0.082 | 0.083 | 0.082 | 0.076 | 0.081 | 0.082 | 0.083 | 0.081 | 0.082 | 0.081 | 0.002 | 0.08
Mg | 0.069 | 0.07 | 0.068 | 0.067 | 0.072 | 0.079 | 0.078 | 0.076 | 0.077 | 0.075 | 0.075 | 0.068 | 0.071 | 0.071 | 0.074 | 0.077 | 0.076 | 0.077 | 0.073 | 0.07 | 0.073 | 0.004 | 0.07
Pb | 0 | 0.002 | 0 | 0 | 0.003 | 0 | 0 | 0 | 0 | 0 | 0 | 0 | 0 | 0.003 | 0.501 | 0.003 | 0.001 | 0 | 0 | 0.001 | 0.026 | 0.109 | 0.03
Al | 0 | 0 | 0 | 0 | 0 | 0 | 0 | 0 | 0 | 0 | 0.001 | 0 | 0 | 0 | 0 | 0 | 0 | 0 | 0 | 0 | 0 | 0
Zn | 0 | 0 | 0 | 0 | 0 | 0 | 0 | 0 | 0 | 0 | 0 | 0 | 0 | 0 | 0 | 0 | 0 | 0 | 0 | 0.001 | 0 | 0
Ti | 0.001 | 0 | 0 | 0 | 0 | 0 | 0 | 0 | 0 | 0 | 0 | 0 | 0.001 | 0 | 0 | 0 | 0.001 | 0 | 0 | 0 | 0 | 0
Totals | 1.99 | 1.992 | 1.995 | 1.991 | 1.993 | 1.983 | 1.992 | 1.994 | 1.993 | 1.992 | 1.991 | 1.991 | 1.994 | 1.994 | 2.282 | 1.991 | 1.988 | 2.004 | 1.996 | 1.993 | 2.007 | 0.063
|  | ideal |  |  | Fe2+WO4
|  | measured |  |  | (Fe0.82Mn0.08Mg0.07Pb0.03)Σ=1W1.00O4
Xtal | ferberite R040044 #41: El; ferberite R040044 #42: Line; ferberite R040044 #43: Pk(s); ferberite R040044 #44: Bkg(s); ferberite R040044 #45: Bkg(+); ferberite R040044 #46: Bkg(-); ferberite R040044 #47: Standards
TAP | ferberite R040044 #41: Al; ferberite R040044 #42: Ka; ferberite R040044 #43: 20; ferberite R040044 #44: 10; ferberite R040044 #45: 600; ferberite R040044 #46: -600; ferberite R040044 #47: gahnite
TAP | ferberite R040044 #41: Mg; ferberite R040044 #42: Ka; ferberite R040044 #43: 20; ferberite R040044 #44: 10; ferberite R040044 #45: 350; ferberite R040044 #46: -600; ferberite R040044 #47: spinel
LIF | ferberite R040044 #41: Zn; ferberite R040044 #42: Ka; ferberite R040044 #43: 20; ferberite R040044 #44: 10; ferberite R040044 #45: 500; ferberite R040044 #46: -500; ferberite R040044 #47: gahnite
LIF | ferberite R040044 #41: Fe; ferberite R040044 #42: Ka; ferberite R040044 #43: 20; ferberite R040044 #44: 10; ferberite R040044 #45: 500; ferberite R040044 #46: -250; ferberite R040044 #47: chrom-s
PET | ferberite R040044 #41: Mn; ferberite R040044 #42: Ka; ferberite R040044 #43: 20; ferberite R040044 #44: 10; ferberite R040044 #45: 600; ferberite R040044 #46: -600; ferberite R040044 #47: rhod-791
PET | ferberite R040044 #41: Ti; ferberite R040044 #42: Ka; ferberite R040044 #43: 20; ferberite R040044 #44: 10; ferberite R040044 #45: 350; ferberite R040044 #46: -350; ferberite R040044 #47: rutile1
LIF | ferberite R040044 #41: W; ferberite R040044 #42: La; ferberite R040044 #43: 20; ferberite R040044 #44: 10; ferberite R040044 #45: 500; ferberite R040044 #46: -500; ferberite R040044 #47: scheelite
LIF | ferberite R040044 #41: Pb; ferberite R040044 #42: La; ferberite R040044 #43: 20; ferberite R040044 #44: 10; ferberite R040044 #45: 500; ferberite R040044 #46: -500; ferberite R040044 #47: wulfenite