## Sheet1
R100202 Gustavite - Peru
Weight%
Comment | S | Bi | As | Ag | Sb | Pb | Total
Gustavite 2 | 18.81947 | 35.82988 | 0.296037 | 10.94861 | 15.35984 | 18.37458 | 99.64246
Gustavite 2 | 18.76552 | 33.90112 | 0.265966 | 10.75598 | 16.17417 | 19.31501 | 99.19334
Gustavite 2 | 18.77584 | 35.50201 | 0.431287 | 11.24317 | 16.17606 | 17.25471 | 99.40466
Gustavite 2 | 18.96534 | 34.80077 | 0.418411 | 11.36609 | 17.21107 | 16.97577 | 99.76383
Gustavite 2 | 18.76673 | 36.33484 | 0.306935 | 11.12022 | 15.21709 | 17.75636 | 99.50925
Gustavite 2 | 18.81181 | 34.85771 | 0.327219 | 11.14418 | 16.48034 | 17.97171 | 99.60934
Gustavite 2 | 18.93652 | 31.96787 | 0.373683 | 10.77191 | 17.54802 | 19.85917 | 99.46674
Gustavite 2 | 18.72809 | 34.20419 | 0.211927 | 10.60931 | 16.23457 | 19.5288 | 99.51691
Gustavite 2 | 18.57794 | 35.54243 | 0.259707 | 10.55219 | 14.57099 | 20.07813 | 99.61189
Gustavite 2 | 18.71005 | 33.80951 | 0.363535 | 10.57761 | 16.15631 | 19.83763 | 99.46078
Gustavite 2 | 17.93008 | 40.27269 | 0.088784 | 9.979214 | 10.85809 | 20.0693 | 99.22958
Gustavite 2 | 18.85492 | 35.09962 | 0.432093 | 11.45529 | 16.43208 | 16.96808 | 99.2573
Gustavite 2 | 18.89223 | 35.47561 | 0.251337 | 11.71263 | 16.24321 | 17.18746 | 99.76415
Gustavite 2 | 18.80284 | 36.0188 | 0.249375 | 11.17465 | 15.98343 | 17.78872 | 100.0294
Gustavite 2 | 18.80029 | 34.63173 | 0.248757 | 10.50883 | 16.00473 | 19.49191 | 99.6938
Average: | 18.74251 | 35.21659 | 0.3016702 | 10.92799 | 15.77667 | 18.56382
Std. Dev.: | 0.2435838 | 1.773534 | 0.09321344 | 0.4492295 | 1.540793 | 1.211037
Structural Formula Calculation:
Element | Wt. % | At. Wt. | Mol. Frac. | Struct. Coeff.
S | 18.74 | 32.064 | 0.5844561 | 5.96
Sb | 15.78 | 121.75 | 0.1296099 | 1.321699
As | 0.3 | 74.922 | 0.004004164 | 0.04083253
Ag | 10.93 | 107.87 | 0.1013257 | 1.03327
Pb | 18.56 | 207.19 | 0.08957961 | 0.9134895
Bi | 35.22 | 208.98 | 0.1685329 | 1.718617
Total: | 99.53
|  | No. S atoms/formula unit: |  |  | 5.96
|  | F = | 10.19752
Ideal Chemistry: |  |  | AgPbBi3S6
Measured Chemistry: |  |  | Ag1.03Pb0.91Bi1.72Sb1.32(S5.96As0.04)Σ=6.00
Standard Name :
S , Pb On galena2
Ni, As On NiAs
Co On co_2
Bi, Ag On AgBiS2
Fe On chalcopyrite
Sb On stibnite2
Standard composition :
galena2 = Pb : 86.6%, S : 13.4%
NiAs = Ni : 43.93%, As : 56.07%
co_2 = Co : 100.%
AgBiS2 = Ag : 28.31%, Bi : 54.85%, S : 16.83%
chalcopyrite = Cu : 34.44%, Fe : 30.45%, Si : 0.21%, S : 34.93%
stibnite2 = Sb : 71.68%, S : 28.32%
Column Conditions : Cond 1 : 20keV 20nA