## Sheet1
hubeite R060946
Num | #65 | #66 | #67 | #68 | #69 | #70 | #71 | #72 | #73 | #74 | average | stdev
SiO2 | 43.78 | 44.19 | 43.89 | 44.03 | 44.21 | 43.96 | 43.4 | 43.78 | 43.45 | 44.2 | 43.889 | 0.29267
CaO | 20.52 | 20.34 | 20.48 | 20.65 | 21.07 | 20.24 | 20.79 | 20.89 | 20.82 | 21.13 | 20.693 | 0.29896
MnO | 12.13 | 12.26 | 12.53 | 12.44 | 13.79 | 12.48 | 13.28 | 13.3 | 14.11 | 14.16 | 13.048 | 0.77864
Fe2O3 | 12.7502 | 12.5032 | 13.18 | 12.2803 | 12.7534 | 12.1688 | 12.7007 | 13.3107 | 12.9733 | 12.9398 | 12.756 | 0.36614
Al2O3 | 1.17 | 1.67 | 1.59 | 1.51 | 1.32 | 1.73 | 1.56 | 1.49 | 1.1 | 1.53 | 1.467 | 0.20683
MgO | 0.14 | 0.21 | 0.19 | 0.15 | 0.49 | 0.15 | 0.23 | 0.21 | 0.18 | 0.23 | 0.218 | 0.10108
Na2O | 0.07 | 0.05 | 0.1 | 0.07 | 0.02 | 0.04 | 0.03 | 0.01 | 0.03 | 0.09 | 0.051 | 0.03035 | not present in the wds scan; not in totals
K2O | 0.03 | 0.01 | 0.01 | 0.03 | 0 | 0.01 | 0.01 | 0 | 0.03 | 0.02 | 0.015 | 0.011785 | not present in the wds scan; not in totals
TiO2 | 0.03 | 0.01 | 0.02 | 0 | 0.02 | 0 | 0 | 0.05 | 0 | 0 | 0.013 | 0.017029 | not present in the wds scan; not in totals
Cr2O3 | 0 | 0 | 0 | 0.02 | 0 | 0 | 0.04 | 0 | 0.01 | 0.03 | 0.01 | 0.014907 | not present in the wds scan; not in totals
F | 0 | 0.02 | 0 | 0.03 | 0.21 | 0 | 0.04 | 0.04 | 0 | 0 | 0.034 | 0.064153 | not present in the wds scan; not in totals
Cl | 0.01 | 0 | 0 | 0 | 0 | 0.01 | 0.01 | 0.01 | 0 | 0 | 0.004 | 0.005164 | not present in the wds scan; not in totals
Total | 90.4902 | 91.1732 | 91.86 | 91.0603 | 93.6334 | 90.7288 | 91.9607 | 92.9806 | 92.6333 | 94.1898 | 92.071 | 1.2587
H2O* | 9.5098 | 8.8268 | 8.14 | 8.9397 | 6.3666 | 9.2712 | 8.0393 | 7.0194 | 7.3667 | 5.8102 | 7.929 | 1.2587
Cation numbers normalized to 15 O | [10 empty] | average | stdev | in formula
Si | 3.9041 | 3.9603 | 3.979 | 3.9479 | 4.1095 | 3.9223 | 3.9557 | 4.039 | 4.0087 | 4.1421 | 3.9969 | 0.0786 | 4
Fe3 | 0.8556 | 0.84319 | 0.89915 | 0.82857 | 0.89208 | 0.81703 | 0.8711 | 0.92407 | 0.90067 | 0.91249 | 0.8744 | 0.036912 | 0.85
Al | 0.12297 | 0.17639 | 0.16989 | 0.15957 | 0.14461 | 0.18192 | 0.16758 | 0.16201 | 0.11961 | 0.16898 | 0.15735 | 0.021497 | 0.15
Mg | 0.018612 | 0.028056 | 0.025679 | 0.02005 | 0.067901 | 0.019952 | 0.031251 | 0.028882 | 0.024757 | 0.032132 | 0.029727 | 0.014231 | trace
Mn | 0.91621 | 0.93063 | 0.96216 | 0.94476 | 1.0857 | 0.94316 | 1.0252 | 1.0393 | 1.1026 | 1.1239 | 1.0074 | 0.077764 | 1
Ca | 1.9606 | 1.9531 | 1.9894 | 1.9838 | 2.0985 | 1.9349 | 2.0303 | 2.0649 | 2.0581 | 2.1216 | 2.0195 | 0.064587 | 2
H | 5.6568 | 5.2766 | 4.9225 | 5.3467 | 3.9476 | 5.5178 | 4.8876 | 4.3196 | 4.5335 | 3.6319 | 4.8041 | 0.68239 | 4.8 | OH | 1
[14 empty] | H2O | 1.9
| ideal |  | Ca2Mn2+Fe3+Si4O12(OH)·2H2O
| #65: measured; #67: Ca2.00Mn2+1.00(Fe3+0.85Al0.15)Σ=1Si4.00O12(OH)·1.90H2O |  |  | OH estimated by charge balance; H2O by difference
Xtal | El | Line | Pk(s) | Bkg(s) | Bkg(+) | Bkg(-) | Standards
TAP | F | Ka | 20 | 10 | 800 | -800 | MgF2
TAP | Na | Ka | 20 | 10 | 600 | -600 | albite-Cr
TAP | Si | Ka | 20 | 10 | 600 | -600 | diopside
TAP | F | Ka | 20 | 10 | 600 | -700 | MgF2
TAP | Mg | Ka | 20 | 10 | 600 | -600 | diopside
TAP | Al | Ka | 20 | 10 | 600 | -600 | anor-hk
PET | Cl | Ka | 20 | 10 | 600 | -600 | scap-s
PET | K | Ka | 20 | 10 | 600 | -600 | kspar-OR1
PET | Ca | Ka | 20 | 10 | 600 | -600 | diopside
PET | Ti | Ka | 20 | 10 | 0 | -500 | rutile1
LIF | Mn | Ka | 20 | 10 | 500 | -500 | rhod-791
LIF | Fe | Ka | 20 | 10 | 500 | -500 | fayalite
LIF | Zn | Ka | 20 | 10 | 500 | -500 | willemite2
15 kV, 10 nA, spot: 10 microns