## pdf_output
| clinoptil61099 | clinoptil61099 | clinoptil61099 | clinoptil61099 | clinoptil61099 | clinoptil61099 | clinoptil61099 | clinoptil61099 | clinoptil61099 | clinoptil61099 | clinoptil61099 | clinoptil61099
| #81 | #82 | #83 | #84 | #85 | #86 | #87 | #88 | #89 | #90 | #91 | #92
Ox | Wt | Percents | Average | Standard | Dev
SiO2 | 66.26 | 66.47 | 65.57 | 65.44 | 65.93 | 65.47 | 64.9 | 65.77 | 66.09 | 65.51 | 65.65 | 66.02 | 65.75667 | 0.4260033
Al2O3 | 13.66 | 13.7 | 13.64 | 13.79 | 13.56 | 13.56 | 13.57 | 13.59 | 13.53 | 13.44 | 13.54 | 13.55 | 13.59417 | 0.09129954
Na2O | 3.73 | 3.15 | 3.39 | 3.17 | 3.25 | 2.98 | 3.15 | 3.17 | 3.15 | 3.02 | 2.89 | 2.83 | 3.156667 | 0.237423
CaO | 3.09 | 3.03 | 3.15 | 3.1 | 3.11 | 3.08 | 3.06 | 3.02 | 3.04 | 3.01 | 3.17 | 3.29 | 3.095833 | 0.07890827
K2O | 1.57 | 1.68 | 1.58 | 1.56 | 1.63 | 1.58 | 1.63 | 1.54 | 1.58 | 1.6 | 1.58 | 1.52 | 1.5875 | 0.04309081
FeO | 0.18 | 0.24 | 0.15 | 0.23 | 0.23 | 0.19 | 0.18 | 0.28 | 0.2 | 0.22 | 0.17 | 0.18 | 0.2041667 | 0.03654594
F | 0 | 0.09 | 0.11 | 0.11 | 0 | 0.03 | 0 | 0.1 | 0.03 | 0.06 | 0 | 0.09 | 0.05166667 | 0.04648232
MgO | 0.04 | 0.02 | 0.04 | 0.03 | 0.04 | 0.02 | 0.03 | 0.05 | 0.03 | 0.04 | 0.04 | 0.03 | 0.03416667 | 0.009003366
MnO | 0.02 | 0 | 0.05 | 0 | 0 | 0.05 | 0.04 | 0.03 | 0.04 | 0 | 0 | 0.09 | 0.02666667 | 0.02870962
TiO2 | 0 | 0.01 | 0 | 0 | 0 | 0 | 0 | 0.01 | 0.02 | 0 | 0.02 | 0 | 0.005 | 0.00797724
Cr2O3 | 0 | 0 | 0 | 0 | 0.05 | 0.05 | 0 | 0 | 0.02 | 0 | 0 | 0.03 | 0.0125 | 0.02005674
Totals | 88.56 | 88.39 | 87.69 | 87.44 | 87.79 | 87 | 86.56 | 87.56 | 87.74 | 86.9 | 87.05 | 87.63 | 87.52583 | 0.5881938
Cation | Numbers | Normalized | to | 72 | O
Si | 28.939 | 29.085 | 28.991 | 28.977 | 29.004 | 29.039 | 28.952 | 29.062 | 29.077 | 29.111 | 29.057 | 29.108 | 29.0335 | 0.05949561 | 29.29 | 4 | 117.16
Al | 7.034 | 7.065 | 7.109 | 7.2 | 7.029 | 7.088 | 7.134 | 7.076 | 7.013 | 7.038 | 7.064 | 7.039 | 7.074083 | 0.05304279 | 6.71 | 3 | 20.13
Na | 3.159 | 2.672 | 2.908 | 2.72 | 2.769 | 2.563 | 2.726 | 2.713 | 2.69 | 2.598 | 2.478 | 2.42 | 2.701333 | 0.1948591 | 2.7 | 1 | 2.7
Ca | 1.446 | 1.421 | 1.491 | 1.472 | 1.467 | 1.461 | 1.462 | 1.432 | 1.434 | 1.431 | 1.503 | 1.555 | 1.464583 | 0.03789809 | 1.46 | 2 | 2.92
K | 0.877 | 0.935 | 0.889 | 0.883 | 0.917 | 0.894 | 0.926 | 0.871 | 0.886 | 0.908 | 0.892 | 0.856 | 0.8945 | 0.02316541 | 0.89 | 1 | 0.89
Fe | 0.065 | 0.087 | 0.057 | 0.085 | 0.085 | 0.07 | 0.069 | 0.105 | 0.074 | 0.082 | 0.062 | 0.068 | 0.07575 | 0.01345109 | 0.08 | 2 | 0.16
Mg | 0.029 | 0.016 | 0.024 | 0.023 | 0.026 | 0.011 | 0.023 | 0.035 | 0.022 | 0.029 | 0.024 | 0.022 | 0.02366667 | 0.006154575 | 0.02 | 2 | 0.04
Totals | 41.549 | 41.281 | 41.469 | 41.36 | 41.297 | 41.126 | 41.292 | 41.294 | 41.196 | 41.197 | 41.08 | 41.068 | 41.26742 | 0.1464169 |  |  | 144
Na6(Si30Al6)O72·20H2O
(Na2.70Ca1.46K0.89Fe0.08Mg0.02)Σ=5.15(Si29.29Al6.71)O72·18.51H2O
Xtal | El | Line | Pk(s) | Bkg(s) | Bkg(+) | Bkg(-) | Standards
TAP | Na | Ka | 10 | 0 | 600 | -600 | albite-Cr
TAP | Si | Ka | 20 | 10 | 600 | -600 | diopside
TAP | F | Ka | 20 | 10 | 600 | -600 | MgF2
TAP | Mg | Ka | 20 | 10 | 600 | -600 | diopside
TAP | Al | Ka | 20 | 10 | 600 | -600 | anor-hk
PET | K | Ka | 20 | 10 | 600 | -600 | kspar-OR1
PET | Ca | Ka | 20 | 10 | 600 | -600 | diopside
PET | Ti | Ka | 20 | 10 | 600 | -600 | rutile1
LIF | Fe | Ka | 20 | 10 | 500 | -250 | fayalite
LIF | Mn | Ka | 20 | 10 | 500 | -500 | rhod-791
LIF | Cr | Ka | 20 | 10 | 500 | 0 | chrom-s