## Sheet1
R060950 Metacinnabar
Microprobe Data:
Sample # | S | Fe | Hg | Average
36 / 1 . | 14.24184 | 0.831172 | 84.38283 | 99.45583
36 / 2 . | 14.19681 | 0.85297 | 84.6338 | 99.68359
36 / 3 . | 14.21861 | 0.787133 | 84.33503 | 99.34077
36 / 4 . | 14.27177 | 0.774881 | 84.11256 | 99.1592
36 / 5 . | 14.20501 | 0.784767 | 84.41696 | 99.40674
36 / 6 . | 14.13031 | 0.774185 | 84.13786 | 99.04236
36 / 7 . | 14.23038 | 0.856085 | 83.80347 | 98.88994
36 / 8 . | 14.13888 | 0.757282 | 84.05632 | 98.95247
36 / 9 . | 14.16807 | 0.772119 | 84.38219 | 99.32239
36 / 10 . | 14.11552 | 0.757986 | 84.13429 | 99.0078
36 / 11 . | 14.16578 | 0.794849 | 84.54707 | 99.5077
36 / 12 . | 14.23392 | 0.755088 | 84.37428 | 99.36329
36 / 13 . | 14.21027 | 0.806711 | 84.00401 | 99.021
36 / 14 . | 14.18505 | 0.805173 | 84.1823 | 99.17253
36 / 15 . | 14.17459 | 0.82474 | 84.27027 | 99.26961
| 14.192454 | 0.7956761 | 84.25155
Structural Formula Calculation:
| Element | Wt. % | At. Wt. | Mol. Frac. | Struct. Coeff.
| S | 14.192454 | 32.064 | 0.4426289 | 1
| Hg | 84.25155 | 200.59 | 0.4200187 | 0.9489183
| Fe | 0.795676 | 55.847 | 0.01424743 | 0.03218819
| Total: | 99.23968
|  |  | No. S atoms/formula unit: |  |  | 1
|  |  | F = | 2.259229
| Ideal Chemistry: |  |  | HgS
| Measured Chemistry: |  |  | Hg0.95Fe0.03S
Column Conditions : Cond 1 : 25keV 20nA
Standard Name :
Fe On chalcopy
S , Hg On cinnabar