## R150013
R141115
Oxide
| Point# | Comment | Na2O | SiO2 | FeO | K2O | SrO | CuO | Total
| 79 | R141115 | 0.18745 | 42.97181 | 0.01163 | 4.08216 | 0.05834 | 47.62191 | 94.93391
| 80 | R141115 | 0.20996 | 42.66289 | 0.02757 | 4.11674 | 0.07174 | 47.26114 | 94.35922
| 81 | R141115 | 0.23371 | 42.70161 | 0.00809 | 4.03383 | 0.13882 | 47.12056 | 94.27409
| 82 | R141115 | 0.25498 | 42.75137 | 0.01844 | 4.07988 | 0.02688 | 47.27594 | 94.42101
| 83 | R141115 | 0.26666 | 43.17535 | 0.01918 | 4.08059 | 0.08056 | 47.61703 | 95.24352
| 84 | R141115 | 0.21681 | 42.98702 | 0.01064 | 4.14899 | 1e-05 | 47.02254 | 94.41762
| 86 | R141115 | 0.26705 | 43.26854 | 0.00456 | 4.09302 | 0.05392 | 47.1466 | 94.83655
| 87 | R141115 | 0.28495 | 43.0812 | 0.00809 | 4.13549 | 0.08057 | 47.26848 | 94.87324
| 88 | R141115 | 0.23955 | 42.94794 | 0.00202 | 4.13776 | 0.07622 | 47.29629 | 94.72743
| 89 | R141115 | 0.22955 | 43.27678 | 1e-05 | 4.12501 | 0.0853 | 47.08273 | 94.8475
| 90 | R141115 | 0.21783 | 42.48376 | 0.01646 | 4.08244 | 0.05839 | 47.28967 | 94.15535
| 91 | R141115 | 0.18295 | 42.46677 | 0.02977 | 4.03072 | 1e-05 | 47.06343 | 93.83858
| Average: |  | 0.2326208 | 42.89792 | 0.01303833 | 4.0955525 | 0.06089667 | 47.25553 | 94.577335
| Std. Dev.: |  | 0.03181023 | 0.2828469 | 0.009484219 | 0.03859914 | 0.03864364 | 0.1952827 | 0.3970947
| Oxide | Wt % Oxide | Oxide MW | Mol # | Atom Prop. | Anion Prop. | # Ions/formula
| SiO2 | 42.89792 | 60.08 | 0.7140133 | 1.428027 | 16.12579 | 8.062897
| FeO | 0.01303833 | 71.85 | 0.000181466 | 0.000181466 | 0.00204918 | 0.00204918
| CuO | 47.25553 | 79.5394 | 0.5941147 | 0.5941147 | 6.708958 | 6.708958
| SrO | 0.06089667 | 103.62 | 0.0005876922 | 0.0005876922 | 0.006636433 | 0.006636433
| Li2O | 1.65 | 29.8774 | 0.05522569 | 0.05522569 | 0.6236285 | 1.247257
| Na2O | 0.2326208 | 61.98 | 0.00375316 | 0.00375316 | 0.04238204 | 0.08476408
| K2O | 4.0955525 | 94.2 | 0.0434772 | 0.0434772 | 0.4909603 | 0.9819206
| H2O+ | 3.19 | 18.015 | 0.1770747 | 0.1770747 | 1.999591 | 3.999182
| Total: | 99.395555 |  |  | 2.302441
| Enter Oxygens in formula: |  | 26
| Oxygen Factor Calculation: |  | 11.29236
| Ideal Chemistry: |  | K(LiCu)Cu6(Si4O11)2(OH)4
| Measured Chemistry: |  | (K0.98Sr0.01)Σ=0.99(Li1.25Cu0.71Na0.08)Σ=2.04(Si4.03O11)2(OH)4
(Water and Li2O added for charge balance and to bring analytical total near 100%)
[7 empty] | K | Li | Cu | Si | O | OH
[7 empty] | 1 | 1 | 2 | 4 | -2 | -1
[7 empty] | 1 | 1 | 7 | 8 | 22 | 4
Column Conditions : Cond 1 : 20keV 20nA | [6 empty] | 1 | 1 | 14 | 32 | -44 | -4
Beam Size : 0 µm | [9 empty] | 48 |  | -48
Standard Name :
Na On albite-Cr | [6 empty] | K | Sr | Li | Cu | Na | Si | O | OH
Si On ol-fo92 | [6 empty] | 1 | 2 | 1 | 2 | 1 | 4 | -2 | -1
K On kspar-OR1 | [6 empty] | 0.9819206 | 0.006636433 | 1.247257 | 6.708958 | 0.08476408 | 8.062897 | 22 | 4
Ca, Al On anor-hk | [6 empty] | 0.9819206 | 0.01327287 | 1.247257 | 13.41792 | 0.08476408 | 32.25159 | -44 | -4
Cu On cuprite | [11 empty] | 47.99672 |  | -48
Sr On SrTiO3
Ba On NBS_K458
Fe On bas498-s