## El-Ox
|  | Weight% | [5 empty] | Oxide
Point# | Comment | As2O5 | MnO | ZnO | FeO | CdO | Total
1 | R080105 Warikahite | 45.77916 | 0.503532 | 46.41322 | 0.494867 | 0.723124 | 93.913903
2 | R080105 Warikahite | 46.15716 | 0.46361 | 46.72745 | 0.674247 | 0.160585 | 94.183052
3 | R080105 Warikahite | 46.08993 | 0.44647 | 46.13741 | 0.537278 | 0.454843 | 93.665931
4 | R080105 Warikahite | 45.22432 | 0.450872 | 45.65244 | 0.527346 | 0.545057 | 92.400035
5 | R080105 Warikahite | 46.58084 | 0.418426 | 47.23509 | 0.505396 | 0.625609 | 95.365361
6 | R080105 Warikahite | 46.04024 | 0.374314 | 46.27711 | 0.546815 | 0.62635 | 93.864829
7 | R080105 Warikahite | 46.03768 | 0.413346 | 46.8267 | 0.506558 | 0.644688 | 94.428972
8 | R080105 Warikahite | 46.25642 | 0.350001 | 47.05973 | 0.660159 | 0.227367 | 94.553677
9 | R080105 Warikahite | 46.49635 | 0.396244 | 47.13854 | 0.627143 | 0.184583 | 94.84286
10 | R080105 Warikahite | 46.57504 | 0.594685 | 46.48393 | 0.548337 | 0.661111 | 94.863103
11 | R080105 Warikahite | 45.46347 | 0.552864 | 45.34068 | 0.559458 | 0.717104 | 92.633576
12 | R080105 Warikahite | 47.03584 | 0.548682 | 47.20897 | 0.526787 | 0.550037 | 95.870316
13 | R080105 Warikahite | 46.77011 | 0.538538 | 47.00776 | 0.542933 | 0.663916 | 95.523257
14 | R080105 Warikahite | 46.46541 | 0.521501 | 46.77519 | 0.474169 | 0.642455 | 94.878725
15 | R080105 Warikahite | 46.37613 | 0.546435 | 46.13151 | 0.476263 | 0.559968 | 94.090306
16 | R080105 Warikahite | 46.69138 | 0.516898 | 47.33818 | 0.520961 | 0.559261 | 95.62668
17 | R080105 Warikahite | 45.80009 | 0.478174 | 46.71062 | 0.549753 | 0.5966 | 94.135237
18 | R080105 Warikahite | 46.7718 | 0.512741 | 47.27876 | 0.590521 | 0.466369 | 95.620191
19 | R080105 Warikahite | 46.24192 | 0.396288 | 46.40954 | 0.518135 | 0.564967 | 94.13085
20 | R080105 Warikahite | 46.60383 | 0.466658 | 47.49976 | 0.733574 | 0.146062 | 95.449884
| Average | 46.272856 | 0.47451395 | 46.6826295 | 0.556035 | 0.5160028 | 94.50203725
| S.D. | 0.460331 | 0.06800764 | 0.5775244 | 0.06861988 | 0.1864132 | 0.9562675
Empirical formula based on 10 O atoms: (Zn2.87Fe0.04Mn0.03Cd0.02)(As1.01O4)2.2H2O
7.2 wt.% H2O was added for calculation, resulting in a total of 101.71 wt.%.

## Stat
[8 empty] | Weight% | [6 empty] | StdDev wt% | [5 empty] | Det.Lim ppm
DataSet/Point | X | Y | Z | Date | Point# | Distance (µ) | Comment | As | Mn | Zn | Fe | Cd | O | Total | As | Mn | Zn | Fe | Cd | O | As | Mn | Zn | Fe | Cd | O
1 / 1 . | 13891 | 218 | 18 | 2013-12-23 17:29 | 1 |  | R080195 Warikahite | 29.84515 | 0.389961 | 37.28801 | 0.384662 | 0.633022 | 25.37309 | 93.91391 | 0.467533 | 0.046179 | 0.966301 | 0.09599 | 0.109566 |  | 1375 | 438 | 2286 | 950 | 890
2 / 1 . | 13957 | 183 | 18 | 2013-12-23 17:31 | 2 |  | R080195 Warikahite | 30.09158 | 0.359044 | 37.54047 | 0.524096 | 0.140576 | 25.52729 | 94.18305 | 0.441476 | 0.042745 | 0.934094 | 0.092755 | 0.077577 |  | 1333 | 412 | 2159 | 852 | 832
3 / 1 . | 13974 | 191 | 18 | 2013-12-23 17:33 | 3 |  | R080195 Warikahite | 30.04775 | 0.345769 | 37.06643 | 0.417629 | 0.39817 | 25.39018 | 93.66594 | 0.470107 | 0.045754 | 0.963488 | 0.104087 | 0.093534 |  | 1388 | 447 | 2264 | 1047 | 822
4 / 1 . | 14009 | 335 | 18 | 2013-12-23 17:35 | 4 |  | R080195 Warikahite | 29.48343 | 0.349178 | 36.67681 | 0.409909 | 0.477143 | 25.00356 | 92.40002 | 0.466656 | 0.046028 | 0.955595 | 0.093558 | 0.102097 |  | 1421 | 450 | 2257 | 898 | 895
5 / 1 . | 14095 | 360 | 18 | 2013-12-23 17:37 | 5 |  | R080195 Warikahite | 30.36779 | 0.324051 | 37.9483 | 0.392847 | 0.547657 | 25.78471 | 95.36536 | 0.443324 | 0.042854 | 0.941701 | 0.091985 | 0.096776 |  | 1320 | 425 | 2141 | 914 | 796
6 / 1 . | 14244 | 386 | 18 | 2013-12-23 17:40 | 6 |  | R080195 Warikahite | 30.01536 | 0.289888 | 37.17866 | 0.425042 | 0.548307 | 25.40757 | 93.86483 | 0.469792 | 0.044058 | 0.965988 | 0.094023 | 0.104989 |  | 1392 | 442 | 2313 | 894 | 881
7 / 1 . | 14390 | 388 | 18 | 2013-12-23 17:42 | 7 |  | R080195 Warikahite | 30.01369 | 0.320117 | 37.6202 | 0.39375 | 0.564359 | 25.51686 | 94.42897 | 0.440708 | 0.042061 | 0.934968 | 0.087523 | 0.097829 |  | 1338 | 415 | 2152 | 849 | 803
8 / 1 . | 14434 | 169 | 18 | 2013-12-23 17:44 | 8 |  | R080195 Warikahite | 30.15629 | 0.271059 | 37.80742 | 0.513145 | 0.199037 | 25.60673 | 94.55368 | 0.442602 | 0.04135 | 0.938236 | 0.089978 | 0.07832 |  | 1343 | 421 | 2096 | 814 | 795
9 / 1 . | 14200 | 197 | 18 | 2013-12-23 17:46 | 9 |  | R080195 Warikahite | 30.31271 | 0.306872 | 37.87073 | 0.487481 | 0.161584 | 25.70348 | 94.84286 | 0.443617 | 0.042103 | 0.940452 | 0.093013 | 0.074969 |  | 1353 | 420 | 2172 | 876 | 779
10 / 1 . | 13580 | 249 | 18 | 2013-12-23 17:48 | 10 |  | R080195 Warikahite | 30.36402 | 0.460554 | 37.34482 | 0.426225 | 0.578736 | 25.68875 | 94.86311 | 0.442033 | 0.045362 | 0.929197 | 0.087614 | 0.100301 |  | 1336 | 416 | 2101 | 831 | 835
11 / 1 . | 13566 | 210 | 18 | 2013-12-23 17:50 | 11 |  | R080195 Warikahite | 29.63934 | 0.428167 | 36.42634 | 0.43487 | 0.627753 | 25.0771 | 92.63357 | 0.466397 | 0.046677 | 0.950731 | 0.096076 | 0.106955 |  | 1392 | 431 | 2245 | 920 | 847
12 / 1 . | 13458 | 317 | 18 | 2013-12-23 17:52 | 12 |  | R080195 Warikahite | 30.66443 | 0.424927 | 37.92731 | 0.409475 | 0.481502 | 25.96267 | 95.87032 | 0.443615 | 0.044148 | 0.94 | 0.088744 | 0.094858 |  | 1285 | 409 | 2095 | 857 | 820
13 / 1 . | 13470 | 309 | 18 | 2013-12-23 17:55 | 13 |  | R080195 Warikahite | 30.49119 | 0.417071 | 37.76566 | 0.422025 | 0.581192 | 25.84612 | 95.52325 | 0.441984 | 0.044411 | 0.934351 | 0.08897 | 0.097972 |  | 1317 | 417 | 2008 | 854 | 793
14 / 1 . | 13276 | 171 | 18 | 2013-12-23 17:57 | 14 |  | R080195 Warikahite | 30.29254 | 0.403877 | 37.57882 | 0.368574 | 0.562405 | 25.67251 | 94.87872 | 0.440607 | 0.044142 | 0.933222 | 0.09257 | 0.097491 |  | 1303 | 417 | 2148 | 937 | 800
15 / 1 . | 13276 | 220 | 18 | 2013-12-23 17:59 | 15 |  | R080195 Warikahite | 30.23433 | 0.423188 | 37.06169 | 0.370201 | 0.490195 | 25.51069 | 94.09029 | 0.441467 | 0.04487 | 0.925853 | 0.092975 | 0.09617 |  | 1309 | 421 | 2144 | 940 | 835
16 / 1 . | 13801 | 309 | 18 | 2013-12-23 18:01 | 16 |  | R080195 Warikahite | 30.43986 | 0.400313 | 38.03112 | 0.404946 | 0.489577 | 25.86086 | 95.62668 | 0.442937 | 0.043823 | 0.941507 | 0.09199 | 0.094864 |  | 1319 | 413 | 2098 | 908 | 814
17 / 1 . | 13815 | 297 | 18 | 2013-12-23 18:03 | 17 |  | R080195 Warikahite | 29.8588 | 0.370323 | 37.52694 | 0.427326 | 0.522263 | 25.42959 | 94.13525 | 0.468711 | 0.045692 | 0.970427 | 0.097647 | 0.102922 |  | 1397 | 438 | 2247 | 948 | 870
18 / 1 . | 13730 | 293 | 18 | 2013-12-23 18:05 | 18 |  | R080195 Warikahite | 30.49229 | 0.397093 | 37.98338 | 0.459015 | 0.408259 | 25.88015 | 95.62018 | 0.443256 | 0.044128 | 0.942352 | 0.090576 | 0.090832 |  | 1290 | 419 | 2155 | 855 | 813
19 / 1 . | 13717 | 387 | 18 | 2013-12-23 18:07 | 19 |  | R080195 Warikahite | 30.14684 | 0.306906 | 37.28506 | 0.402749 | 0.494572 | 25.49472 | 94.13085 | 0.439971 | 0.042073 | 0.929181 | 0.089217 | 0.097379 |  | 1259 | 420 | 2129 | 868 | 852
20 / 1 . | 13437 | 125 | 18 | 2013-12-23 18:09 | 20 |  | R080195 Warikahite | 30.38278 | 0.361404 | 38.16093 | 0.570211 | 0.127862 | 25.84669 | 95.44989 | 0.44303 | 0.042794 | 0.944279 | 0.096581 | 0.077774 |  | 1319 | 412 | 2123 | 885 | 845

## Full
Results
| Weight% | StdDev wt% | Det.Lim ppm | Norm Weight% | Atomic% | Peak cnt (cps) | Peak Time (s) | Peak (cts) | Ix (c/s/nA) | Pk-Bg (cps) | Pk/Bg | Bg cnt (cps) | Bg1 cnt (cps) | Bg2 cnt (cps) | Ix/Istd | Ix/Ipure | Z | A | F | Beam curr (nA)
1 / 1 . X = 13891. Y = 218. Z = 18. Comment : R080195 Warikahite
As SP1/1 | 29.84515 | 0.467533 | 1375 | 31.77927 | 15.47525 | 1067.799 | 20 | 21281 | 107.9844 | 1036.596 | 34.22071 | 31.20331 | 38.40487 | 27.00241 | 0.21755 | 0.140707 | 1.120713 | 1.856458 | 0.999967 | 9.5995
As SP4/1 | [5 empty] | 990.9299 | 20 | 19754 | 99.72501 | 957.3102 | 29.47473 | 33.61964 | 41.70574 | 28.90276 | 0.219724 | 0.142113 |  |  |  | 9.5995
Mn | 0.389961 | 0.046179 | 438 | 0.415232 | 0.275752 | 178.0045 | 20 | 3558 | 9.73288 | 93.43077 | 2.104726 | 84.57373 | 78.22018 | 90.92728 | 0.01238 | 0.003814 | 1.053195 | 1.010772 | 0.961106 | 9.5995
Zn | 37.28801 | 0.966301 | 2286 | 39.70446 | 22.1562 | 1199.933 | 20 | 23904 | 120.9467 | 1161.028 | 30.84257 | 38.90508 | 43.90636 | 33.90379 | 0.475884 | 0.356907 | 1.082082 | 0.998928 | 0.96494 | 9.5995
Fe | 0.384662 | 0.09599 | 950 | 0.409591 | 0.267578 | 38.1548 | 20 | 763 | 2.339079 | 22.45399 | 2.430116 | 15.70081 | 0 | 15.70081 | 0.008393 | 0.003937 | 1.036039 | 1.006135 | 0.93756 | 9.5995
Cd | 0.633022 | 0.109566 | 890 | 0.674045 | 0.218769 | 40.40539 | 20 | 808 | 2.948581 | 28.3049 | 3.339154 | 12.10048 | 12.80054 | 11.40043 | 0.004968 | 0.004968 | 1.215351 | 1.049717 | 0.998611 | 9.5995
O | 25.37309 |  |  | 27.0174 | 61.60644
Total | 93.91391 |  |  | 100 | 100
Formula | Oxide
As2O5 | 45.77916
MnO | 0.503532
ZnO | 46.41322
FeO | 0.494867
CdO | 0.723124
Total | 93.9139
2 / 1 . X = 13957. Y = 183. Z = 18. Comment : R080195 Warikahite
As SP1/1 | 30.09158 | 0.441476 | 1333 | 31.9501 | 15.51659 | 1224.579 | 20 | 24393 | 108.2852 | 1183.742 | 29.98685 | 40.8372 | 48.6078 | 36.30435 | 0.218156 | 0.141099 | 1.121516 | 1.856732 | 0.999978 | 10.9317
As SP4/1 | [5 empty] | 1142.945 | 20 | 22773 | 101.0651 | 1104.814 | 29.97404 | 38.13116 | 42.80605 | 35.40414 | 0.222676 | 0.144023 |  |  |  | 10.9317
Mn | 0.359044 | 0.042745 | 412 | 0.381219 | 0.252483 | 195.0254 | 20 | 3898 | 8.964232 | 97.99429 | 2.009926 | 97.03114 | 91.92788 | 102.1344 | 0.011402 | 0.003512 | 1.054127 | 1.010262 | 0.960418 | 10.9317
Zn | 37.54047 | 0.934094 | 2159 | 39.85904 | 22.18263 | 1375.263 | 20 | 27381 | 121.6926 | 1330.307 | 30.59083 | 44.95672 | 49.00792 | 40.90552 | 0.478819 | 0.359108 | 1.083179 | 0.998828 | 0.964676 | 10.9317
Fe | 0.524096 | 0.092755 | 852 | 0.556465 | 0.362551 | 51.25867 | 20 | 1025 | 3.188688 | 34.85778 | 3.125359 | 16.40089 | 0 | 16.40089 | 0.011441 | 0.005367 | 1.03698 | 1.005735 | 0.936574 | 10.9317
Cd | 0.140576 | 0.077577 | 832 | 0.149259 | 0.048313 | 20.85143 | 20 | 417 | 0.654136 | 7.150813 | 1.521933 | 13.70062 | 13.00056 | 14.40068 | 0.001102 | 0.001102 | 1.216298 | 1.050056 | 0.998589 | 10.9317
O | 25.52729 |  |  | 27.10391 | 61.63744
Total | 94.18305 |  |  | 100 | 100
Formula | Oxide
As2O5 | 46.15716
MnO | 0.46361
ZnO | 46.72745
FeO | 0.674247
CdO | 0.160585
Total | 94.18305
3 / 1 . X = 13974. Y = 191. Z = 18. Comment : R080195 Warikahite
As SP1/1 | 30.04775 | 0.470107 | 1388 | 32.0797 | 15.59194 | 1069.411 | 20 | 21313 | 108.6282 | 1037.476 | 33.48708 | 31.93503 | 38.50489 | 28.10261 | 0.218847 | 0.141546 | 1.121123 | 1.851708 | 0.999973 | 9.5507
As SP4/1 | [5 empty] | 996.2144 | 20 | 19859 | 100.789 | 962.6053 | 29.64126 | 33.60905 | 39.10505 | 30.40305 | 0.222068 | 0.143629 |  |  |  | 9.5507
Mn | 0.345769 | 0.045754 | 447 | 0.369152 | 0.244686 | 169.695 | 20 | 3392 | 8.629711 | 82.41978 | 1.944367 | 87.27519 | 82.82263 | 91.72776 | 0.010977 | 0.003381 | 1.053668 | 1.010547 | 0.960911 | 9.5507
Zn | 37.06643 | 0.963488 | 2264 | 39.57301 | 22.04098 | 1186.024 | 20 | 23628 | 120.2288 | 1148.269 | 31.41379 | 37.75488 | 45.10671 | 30.40305 | 0.473059 | 0.354788 | 1.082639 | 0.998859 | 0.964451 | 9.5507
Fe | 0.417629 | 0.104087 | 1047 | 0.445871 | 0.290728 | 43.15615 | 20 | 863 | 2.539601 | 24.25497 | 2.283252 | 18.90118 | 0 | 18.90118 | 0.009112 | 0.004275 | 1.036517 | 1.005958 | 0.937273 | 9.5507
Cd | 0.39817 | 0.093534 | 822 | 0.425095 | 0.137708 | 27.90257 | 20 | 558 | 1.853499 | 17.70221 | 2.73545 | 10.20036 | 12.3005 | 8.100217 | 0.003123 | 0.003123 | 1.215832 | 1.049982 | 0.998615 | 9.5507
O | 25.39018 |  |  | 27.10717 | 61.69395
Total | 93.66594 |  |  | 99.99999 | 100
Formula | Oxide
As2O5 | 46.08993
MnO | 0.44647
ZnO | 46.13741
FeO | 0.537278
CdO | 0.454843
Total | 93.66593
4 / 1 . X = 14009. Y = 335. Z = 18. Comment : R080195 Warikahite
As SP1/1 | 29.48343 | 0.466656 | 1421 | 31.90846 | 15.52256 | 1040.208 | 20 | 20733 | 104.8015 | 1004.931 | 29.48621 | 35.2778 | 36.60442 | 34.50393 | 0.211137 | 0.13656 | 1.120961 | 1.854954 | 0.999971 | 9.5889
As SP4/1 | [5 empty] | 989.873 | 20 | 19733 | 99.75249 | 956.5167 | 29.67572 | 33.35632 | 36.70444 | 31.40325 | 0.219784 | 0.142152 |  |  |  | 9.5889
Mn | 0.349178 | 0.046028 | 450 | 0.377899 | 0.250707 | 172.8485 | 20 | 3455 | 8.71551 | 83.57215 | 1.936106 | 89.27639 | 84.02329 | 94.52948 | 0.011086 | 0.003415 | 1.053482 | 1.010627 | 0.960925 | 9.5889
Zn | 36.67681 | 0.955595 | 2257 | 39.69351 | 22.12785 | 1178.012 | 20 | 23469 | 118.909 | 1140.207 | 31.16039 | 37.80478 | 42.00582 | 33.60373 | 0.467867 | 0.350894 | 1.082419 | 0.998885 | 0.964731 | 9.5889
Fe | 0.409909 | 0.093558 | 898 | 0.443624 | 0.289521 | 37.90474 | 20 | 758 | 2.492892 | 23.90409 | 2.707356 | 14.00065 | 0 | 14.00065 | 0.008945 | 0.004196 | 1.036328 | 1.006021 | 0.937296 | 9.5889
Cd | 0.477143 | 0.102097 | 895 | 0.516388 | 0.167431 | 33.5037 | 20 | 670 | 2.221653 | 21.30321 | 2.746094 | 12.20049 | 11.50044 | 12.90055 | 0.003743 | 0.003743 | 1.215643 | 1.049869 | 0.998612 | 9.5889
O | 25.00356 |  |  | 27.06013 | 61.64193
Total | 92.40002 |  |  | 100 | 100
Formula | Oxide
As2O5 | 45.22432
MnO | 0.450872
ZnO | 45.65244
FeO | 0.527346
CdO | 0.545057
Total | 92.40003
5 / 1 . X = 14095. Y = 360. Z = 18. Comment : R080195 Warikahite
As SP1/1 | 30.36779 | 0.443324 | 1320 | 31.84363 | 15.49945 | 1244.792 | 20 | 24794 | 110.6959 | 1204.692 | 31.04211 | 40.10012 | 46.60717 | 36.30435 | 0.223013 | 0.14424 | 1.120845 | 1.856591 | 0.99997 | 10.8829
As SP4/1 | [5 empty] | 1140.023 | 20 | 22715 | 101.3369 | 1102.839 | 30.65933 | 37.18355 | 41.60571 | 34.60395 | 0.223275 | 0.14441 |  |  |  | 10.8829
Mn | 0.324051 | 0.042854 | 425 | 0.339799 | 0.225554 | 190.4196 | 20 | 3806 | 8.089282 | 88.03485 | 1.859843 | 102.3847 | 95.53011 | 109.2394 | 0.010289 | 0.00317 | 1.053346 | 1.01069 | 0.960878 | 10.8829
Zn | 37.9483 | 0.941701 | 2141 | 39.79254 | 22.19512 | 1383.992 | 20 | 27554 | 123.1368 | 1340.086 | 31.52141 | 43.90642 | 48.10764 | 39.7052 | 0.484501 | 0.36337 | 1.082258 | 0.998875 | 0.96483 | 10.8829
Fe | 0.392847 | 0.091985 | 914 | 0.411939 | 0.268989 | 44.7066 | 20 | 894 | 2.389569 | 26.00544 | 2.390579 | 18.70115 | 0 | 18.70115 | 0.008574 | 0.004022 | 1.036191 | 1.00607 | 0.937198 | 10.8829
Cd | 0.547657 | 0.096776 | 796 | 0.574273 | 0.186301 | 40.20533 | 20 | 804 | 2.550314 | 27.75482 | 3.229211 | 12.45051 | 11.40043 | 13.5006 | 0.004297 | 0.004297 | 1.215506 | 1.049871 | 0.99862 | 10.8829
O | 25.78471 |  |  | 27.03782 | 61.62459
Total | 95.36536 |  |  | 100 | 100
Formula | Oxide
As2O5 | 46.58084
MnO | 0.418426
ZnO | 47.23509
FeO | 0.505396
CdO | 0.625609
Total | 95.36535
6 / 1 . X = 14244. Y = 386. Z = 18. Comment : R080195 Warikahite
As SP1/1 | 30.01536 | 0.469792 | 1392 | 31.97721 | 15.55806 | 1064.124 | 20 | 21208 | 107.9204 | 1031.536 | 32.65409 | 32.58776 | 37.70469 | 29.60289 | 0.217421 | 0.140624 | 1.120872 | 1.853161 | 0.99997 | 9.5583
As SP4/1 | [5 empty] | 1001.449 | 20 | 19963 | 101.2675 | 967.9449 | 29.89064 | 33.50375 | 38.30484 | 30.70311 | 0.223122 | 0.144311 |  |  |  | 9.5583
Mn | 0.289888 | 0.044058 | 442 | 0.308836 | 0.204916 | 154.729 | 20 | 3093 | 7.235035 | 69.15464 | 1.808124 | 85.57432 | 78.72044 | 92.42818 | 0.009203 | 0.002835 | 1.053374 | 1.010704 | 0.96103 | 9.5583
Zn | 37.17866 | 0.965988 | 2313 | 39.60873 | 22.08349 | 1192.373 | 20 | 23754 | 120.6143 | 1152.868 | 30.18268 | 39.50522 | 44.10642 | 34.90402 | 0.474576 | 0.355926 | 1.08229 | 0.998885 | 0.964618 | 9.5583
Fe | 0.425042 | 0.094023 | 894 | 0.452824 | 0.295564 | 38.50489 | 20 | 770 | 2.584587 | 24.70426 | 2.790082 | 13.80063 | 0 | 13.80063 | 0.009274 | 0.00435 | 1.03622 | 1.006081 | 0.93746 | 9.5583
Cd | 0.548307 | 0.104989 | 881 | 0.584145 | 0.189425 | 36.15431 | 20 | 723 | 2.553159 | 24.40386 | 3.076843 | 11.75046 | 12.20049 | 11.30042 | 0.004302 | 0.004302 | 1.215536 | 1.049892 | 0.998625 | 9.5583
O | 25.40757 |  |  | 27.06825 | 61.66854
Total | 93.86483 |  |  | 100 | 100
Formula | Oxide
As2O5 | 46.04024
MnO | 0.374314
ZnO | 46.27711
FeO | 0.546815
CdO | 0.62635
Total | 93.86482
7 / 1 . X = 14390. Y = 388. Z = 18. Comment : R080195 Warikahite
As SP1/1 | 30.01369 | 0.440708 | 1338 | 31.78441 | 15.4749 | 1224.932 | 20 | 24400 | 108.3111 | 1185.01 | 30.68382 | 39.92109 | 44.40651 | 37.30459 | 0.218208 | 0.141133 | 1.120802 | 1.857789 | 0.999969 | 10.9408
As SP4/1 | [5 empty] | 1141.181 | 20 | 22738 | 100.6587 | 1101.287 | 28.60482 | 39.89473 | 40.90552 | 39.3051 | 0.221781 | 0.143444 |  |  |  | 10.9408
Mn | 0.320117 | 0.042061 | 415 | 0.339003 | 0.225087 | 186.2144 | 20 | 3722 | 7.991371 | 87.43199 | 1.885097 | 98.78236 | 91.52763 | 106.0371 | 0.010165 | 0.003131 | 1.053296 | 1.01071 | 0.960869 | 10.9408
Zn | 37.6202 | 0.934968 | 2152 | 39.83968 | 22.22755 | 1379.956 | 20 | 27474 | 122.034 | 1335.149 | 30.79801 | 44.80666 | 47.90757 | 41.70574 | 0.480162 | 0.360115 | 1.082198 | 0.998883 | 0.964928 | 10.9408
Fe | 0.39375 | 0.087523 | 849 | 0.41698 | 0.272356 | 42.50596 | 20 | 850 | 2.395171 | 26.20509 | 2.607588 | 16.30088 | 0 | 16.30088 | 0.008594 | 0.004032 | 1.036141 | 1.006086 | 0.937188 | 10.9408
Cd | 0.564359 | 0.097829 | 803 | 0.597655 | 0.193939 | 41.5557 | 20 | 831 | 2.62825 | 28.75516 | 3.246402 | 12.80054 | 13.00056 | 12.60052 | 0.004429 | 0.004429 | 1.215455 | 1.049837 | 0.998618 | 10.9408
O | 25.51686 |  |  | 27.02228 | 61.60617
Total | 94.42897 |  |  | 100 | 100
Formula | Oxide
As2O5 | 46.03768
MnO | 0.413346
ZnO | 46.8267
FeO | 0.506558
CdO | 0.644688
Total | 94.42898
8 / 1 . X = 14434. Y = 169. Z = 18. Comment : R080195 Warikahite
As SP1/1 | 30.15629 | 0.442602 | 1343 | 31.8933 | 15.49826 | 1234.912 | 20 | 24598 | 109.5131 | 1194.317 | 30.42036 | 40.59492 | 42.80605 | 39.3051 | 0.22063 | 0.142699 | 1.121392 | 1.858545 | 0.999977 | 10.9057
As SP4/1 | [5 empty] | 1132.97 | 20 | 22575 | 100.2988 | 1093.828 | 28.94519 | 39.14192 | 42.80605 | 37.00452 | 0.220988 | 0.142931 |  |  |  | 10.9057
Mn | 0.271059 | 0.04135 | 421 | 0.286672 | 0.189978 | 174.8508 | 20 | 3495 | 6.76865 | 73.81686 | 1.730614 | 101.034 | 91.72776 | 110.3402 | 0.008609 | 0.002652 | 1.053979 | 1.010335 | 0.960325 | 10.9057
Zn | 37.80742 | 0.938236 | 2096 | 39.98513 | 22.2661 | 1378.997 | 20 | 27455 | 122.5819 | 1336.841 | 32.71177 | 42.15599 | 48.50776 | 35.80423 | 0.482318 | 0.361732 | 1.083 | 0.998806 | 0.964762 | 10.9057
Fe | 0.513145 | 0.089978 | 814 | 0.542703 | 0.353796 | 48.95791 | 20 | 979 | 3.122879 | 34.05717 | 3.285604 | 14.90073 | 0 | 14.90073 | 0.011205 | 0.005257 | 1.036829 | 1.005792 | 0.936412 | 10.9057
Cd | 0.199037 | 0.07832 | 795 | 0.210502 | 0.068178 | 22.55168 | 20 | 451 | 0.926228 | 10.10117 | 1.811305 | 12.45051 | 12.10048 | 12.80054 | 0.001561 | 0.001561 | 1.216149 | 1.050095 | 0.998604 | 10.9057
O | 25.60673 |  |  | 27.08168 | 61.62369
Total | 94.55368 |  |  | 99.99998 | 100
Formula | Oxide
As2O5 | 46.25642
MnO | 0.350001
ZnO | 47.05973
FeO | 0.660159
CdO | 0.227367
Total | 94.55367
9 / 1 . X = 14200. Y = 197. Z = 18. Comment : R080195 Warikahite
As SP1/1 | 30.31271 | 0.443617 | 1353 | 31.96099 | 15.52507 | 1231.837 | 20 | 24537 | 109.2272 | 1191.374 | 30.4433 | 40.46333 | 44.50653 | 38.10479 | 0.220054 | 0.142326 | 1.121458 | 1.857144 | 0.999978 | 10.9073
As SP4/1 | [5 empty] | 1152.869 | 20 | 22970 | 101.9598 | 1112.106 | 28.28197 | 40.76341 | 44.80663 | 38.40487 | 0.224648 | 0.145298 |  |  |  | 10.9073
Mn | 0.306872 | 0.042103 | 420 | 0.323558 | 0.214339 | 184.1118 | 20 | 3680 | 7.662594 | 83.57822 | 1.831346 | 100.5336 | 92.22806 | 108.8391 | 0.009747 | 0.003002 | 1.054058 | 1.010297 | 0.960333 | 10.9073
Zn | 37.87073 | 0.940452 | 2172 | 39.92997 | 22.22668 | 1384.749 | 20 | 27569 | 122.8024 | 1339.442 | 30.56377 | 45.30687 | 50.80852 | 39.80523 | 0.483185 | 0.362383 | 1.083095 | 0.998797 | 0.964649 | 10.9073
Fe | 0.487481 | 0.093013 | 876 | 0.513988 | 0.334945 | 49.65813 | 20 | 993 | 2.966559 | 32.35715 | 2.870249 | 17.30099 | 0 | 17.30099 | 0.010644 | 0.004993 | 1.036909 | 1.005762 | 0.93641 | 10.9073
Cd | 0.161584 | 0.074969 | 779 | 0.17037 | 0.055158 | 20.15134 | 20 | 403 | 0.75187 | 8.200869 | 1.686238 | 11.95047 | 12.10048 | 11.80046 | 0.001267 | 0.001267 | 1.216228 | 1.050129 | 0.998602 | 10.9073
O | 25.70348 |  |  | 27.10112 | 61.6438
Total | 94.84286 |  |  | 99.99999 | 100
Formula | Oxide
As2O5 | 46.49635
MnO | 0.396244
ZnO | 47.13854
FeO | 0.627143
CdO | 0.184583
Total | 94.84286
10 / 1 . X = 13580. Y = 249. Z = 18. Comment : R080195 Warikahite
As SP1/1 | 30.36402 | 0.442033 | 1336 | 32.00825 | 15.56848 | 1249.128 | 20 | 24880 | 110.2394 | 1206.78 | 29.49668 | 42.34808 | 47.90757 | 39.10505 | 0.222093 | 0.143645 | 1.120886 | 1.850441 | 0.999969 | 10.9469
As SP4/1 | [5 empty] | 1156.799 | 20 | 23048 | 102.1957 | 1118.726 | 30.38355 | 38.07321 | 39.90525 | 37.00452 | 0.225167 | 0.145634 |  |  |  | 10.9469
Mn | 0.460554 | 0.045362 | 416 | 0.485494 | 0.322034 | 224.8667 | 20 | 4494 | 11.49039 | 125.7842 | 2.269489 | 99.08255 | 91.92788 | 106.2372 | 0.014615 | 0.004502 | 1.053397 | 1.010703 | 0.961355 | 10.9469
Zn | 37.34482 | 0.929197 | 2101 | 39.36707 | 21.94217 | 1369.31 | 20 | 27263 | 121.1807 | 1326.554 | 32.02604 | 42.75613 | 48.3077 | 37.20457 | 0.476805 | 0.357598 | 1.082323 | 0.998952 | 0.964577 | 10.9469
Fe | 0.426225 | 0.087614 | 831 | 0.449306 | 0.293179 | 43.95638 | 20 | 879 | 2.590283 | 28.35557 | 2.817571 | 15.6008 | 0 | 15.6008 | 0.009294 | 0.00436 | 1.036244 | 1.00608 | 0.93798 | 10.9469
Cd | 0.578736 | 0.100301 | 835 | 0.610075 | 0.197774 | 43.3562 | 20 | 867 | 2.695335 | 29.50557 | 3.130268 | 13.85063 | 14.40068 | 13.30058 | 0.004542 | 0.004542 | 1.215554 | 1.049722 | 0.998602 | 10.9469
O | 25.68875 |  |  | 27.07981 | 61.67636
Total | 94.86311 |  |  | 100 | 100
Formula | Oxide
As2O5 | 46.57504
MnO | 0.594685
ZnO | 46.48393
FeO | 0.548337
CdO | 0.661111
Total | 94.86311
11 / 1 . X = 13566. Y = 210. Z = 18. Comment : R080195 Warikahite
As SP1/1 | 29.63934 | 0.466397 | 1392 | 31.99633 | 15.56737 | 1061.153 | 20 | 21149 | 107.2375 | 1028.944 | 32.94611 | 32.20874 | 37.70469 | 29.00278 | 0.216045 | 0.139734 | 1.120794 | 1.850119 | 0.999967 | 9.595
As SP4/1 | [5 empty] | 984.8403 | 20 | 19633 | 99.07623 | 950.6365 | 28.79323 | 34.20388 | 37.80471 | 32.1034 | 0.218294 | 0.141189 |  |  |  | 9.595
Mn | 0.428167 | 0.046677 | 431 | 0.462215 | 0.306686 | 184.262 | 20 | 3683 | 10.68158 | 102.4898 | 2.253356 | 81.77222 | 74.61837 | 88.92609 | 0.013587 | 0.004185 | 1.05329 | 1.010768 | 0.961458 | 9.595
Zn | 36.42634 | 0.950731 | 2245 | 39.32305 | 21.92424 | 1171.008 | 20 | 23330 | 118.14 | 1133.553 | 31.26467 | 37.45466 | 40.50541 | 34.4039 | 0.46484 | 0.348624 | 1.082195 | 0.998971 | 0.964599 | 9.595
Fe | 0.43487 | 0.096076 | 920 | 0.469451 | 0.306417 | 40.05529 | 20 | 801 | 2.642478 | 25.35458 | 2.724718 | 14.70071 | 0 | 14.70071 | 0.009482 | 0.004448 | 1.036135 | 1.006132 | 0.938153 | 9.595
Cd | 0.627753 | 0.106955 | 847 | 0.677673 | 0.219754 | 39.00502 | 20 | 780 | 2.923879 | 28.05462 | 3.561974 | 10.9504 | 11.30042 | 10.60037 | 0.004927 | 0.004927 | 1.215446 | 1.049676 | 0.998606 | 9.595
O | 25.0771 |  |  | 27.07129 | 61.67553
Total | 92.63357 |  |  | 100 | 100
Formula | Oxide
As2O5 | 45.46347
MnO | 0.552864
ZnO | 45.34068
FeO | 0.559458
CdO | 0.717104
Total | 92.63357
12 / 1 . X = 13458. Y = 317. Z = 18. Comment : R080195 Warikahite
As SP1/1 | 30.66443 | 0.443615 | 1285 | 31.98532 | 15.55386 | 1240.306 | 20 | 24705 | 110.4221 | 1204.407 | 34.54984 | 35.89904 | 41.2056 | 32.80355 | 0.222461 | 0.143883 | 1.121007 | 1.852688 | 0.999971 | 10.9073
As SP4/1 | [5 empty] | 1176.399 | 20 | 23437 | 104.3516 | 1138.194 | 30.79189 | 38.20484 | 41.80577 | 36.1043 | 0.229918 | 0.148706 |  |  |  | 10.9073
Mn | 0.424927 | 0.044148 | 409 | 0.443231 | 0.293936 | 211.0469 | 20 | 4218 | 10.60452 | 115.6667 | 2.212692 | 95.38016 | 88.72597 | 102.0343 | 0.013489 | 0.004155 | 1.053537 | 1.010608 | 0.961047 | 10.9073
Zn | 37.92731 | 0.94 | 2095 | 39.56105 | 22.04538 | 1384.749 | 20 | 27569 | 123.0867 | 1342.543 | 32.80933 | 42.20595 | 46.90726 | 37.50464 | 0.484304 | 0.363222 | 1.082487 | 0.998898 | 0.964607 | 10.9073
Fe | 0.409475 | 0.088744 | 857 | 0.427113 | 0.278636 | 43.65629 | 20 | 873 | 2.489653 | 27.15539 | 2.645692 | 16.5009 | 0 | 16.5009 | 0.008933 | 0.004191 | 1.036385 | 1.006006 | 0.93748 | 10.9073
Cd | 0.481502 | 0.094858 | 820 | 0.502243 | 0.162781 | 37.70469 | 20 | 754 | 2.241995 | 24.45411 | 2.845512 | 13.25058 | 14.00065 | 12.50052 | 0.003778 | 0.003778 | 1.215697 | 1.049851 | 0.998606 | 10.9073
O | 25.96267 |  |  | 27.08103 | 61.6654
Total | 95.87032 |  |  | 100 | 100
Formula | Oxide
As2O5 | 47.03584
MnO | 0.548682
ZnO | 47.20897
FeO | 0.526787
CdO | 0.550037
Total | 95.87031
13 / 1 . X = 13470. Y = 309. Z = 18. Comment : R080195 Warikahite
As SP1/1 | 30.49119 | 0.441984 | 1317 | 31.92017 | 15.53151 | 1248.372 | 20 | 24865 | 110.1245 | 1208.551 | 31.34944 | 39.82119 | 49.10796 | 34.4039 | 0.221862 | 0.143496 | 1.120853 | 1.853172 | 0.999969 | 10.9744
As SP4/1 | [5 empty] | 1171.713 | 20 | 23344 | 103.2377 | 1132.971 | 30.24414 | 38.74182 | 42.40593 | 36.60442 | 0.227463 | 0.147119 |  |  |  | 10.9744
Mn | 0.417071 | 0.044411 | 417 | 0.436618 | 0.289724 | 214.4016 | 20 | 4285 | 10.4077 | 114.2182 | 2.140092 | 100.1834 | 91.42757 | 108.9391 | 0.013238 | 0.004078 | 1.053358 | 1.010707 | 0.961189 | 10.9744
Zn | 37.76566 | 0.934351 | 2008 | 39.53556 | 22.04442 | 1384.245 | 20 | 27559 | 122.557 | 1344.989 | 35.2627 | 39.25521 | 45.50683 | 33.00359 | 0.48222 | 0.361659 | 1.082275 | 0.998931 | 0.964716 | 10.9744
Fe | 0.422025 | 0.08897 | 854 | 0.441803 | 0.288393 | 44.75661 | 20 | 895 | 2.56558 | 28.1557 | 2.696033 | 16.60091 | 0 | 16.60091 | 0.009206 | 0.004318 | 1.036204 | 1.006083 | 0.937712 | 10.9744
Cd | 0.581192 | 0.097972 | 793 | 0.608429 | 0.197315 | 42.25589 | 20 | 845 | 2.706788 | 29.70537 | 3.366864 | 12.55052 | 12.70053 | 12.40051 | 0.004561 | 0.004561 | 1.215515 | 1.049753 | 0.998607 | 10.9744
O | 25.84612 |  |  | 27.05741 | 61.64863
Total | 95.52325 |  |  | 100 | 99.99999
Formula | Oxide
As2O5 | 46.77011
MnO | 0.538538
ZnO | 47.00776
FeO | 0.542933
CdO | 0.663916
Total | 95.52325
14 / 1 . X = 13276. Y = 171. Z = 18. Comment : R080195 Warikahite
As SP1/1 | 30.29254 | 0.440607 | 1303 | 31.92764 | 15.53541 | 1238.642 | 20 | 24672 | 109.1989 | 1198.895 | 31.16289 | 39.74736 | 44.10642 | 37.20457 | 0.219997 | 0.14229 | 1.12085 | 1.853673 | 0.999969 | 10.979
As SP4/1 | [5 empty] | 1161.132 | 20 | 23134 | 102.387 | 1124.107 | 31.36027 | 37.02558 | 38.60492 | 36.1043 | 0.225589 | 0.145906 |  |  |  | 10.979
Mn | 0.403877 | 0.044142 | 417 | 0.425677 | 0.282469 | 211.2472 | 20 | 4222 | 10.07958 | 110.6637 | 2.100218 | 100.5835 | 95.53011 | 105.6368 | 0.012821 | 0.003949 | 1.053355 | 1.010701 | 0.961088 | 10.979
Zn | 37.57882 | 0.933222 | 2148 | 39.60722 | 22.08474 | 1383.689 | 20 | 27548 | 121.9358 | 1338.733 | 30.77825 | 44.95673 | 49.20799 | 40.70547 | 0.479776 | 0.359826 | 1.082272 | 0.998902 | 0.964696 | 10.979
Fe | 0.368574 | 0.09257 | 937 | 0.388469 | 0.253582 | 44.60656 | 20 | 892 | 2.241119 | 24.60524 | 2.230181 | 20.00132 | 0 | 20.00132 | 0.008041 | 0.003772 | 1.036201 | 1.006079 | 0.937518 | 10.979
Cd | 0.562405 | 0.097491 | 800 | 0.592762 | 0.192238 | 41.5557 | 20 | 831 | 2.619105 | 28.75515 | 3.2464 | 12.80055 | 14.10066 | 11.50044 | 0.004413 | 0.004413 | 1.215513 | 1.049817 | 0.998613 | 10.979
O | 25.67251 |  |  | 27.05824 | 61.65157
Total | 94.87872 |  |  | 100 | 100
Formula | Oxide
As2O5 | 46.46541
MnO | 0.521501
ZnO | 46.77519
FeO | 0.474169
CdO | 0.642455
Total | 94.87872
15 / 1 . X = 13276. Y = 220. Z = 18. Comment : R080195 Warikahite
As SP1/1 | 30.23433 | 0.441467 | 1309 | 32.13332 | 15.61996 | 1236.475 | 20 | 24629 | 109.6853 | 1196.864 | 31.21584 | 39.6105 | 45.10671 | 36.40437 | 0.220977 | 0.142923 | 1.121003 | 1.849038 | 0.999971 | 10.9118
As SP4/1 | [5 empty] | 1145.212 | 20 | 22818 | 101.5725 | 1108.339 | 31.05834 | 36.87292 | 39.90525 | 35.10406 | 0.223794 | 0.144746 |  |  |  | 10.9118
Mn | 0.423188 | 0.04487 | 421 | 0.449768 | 0.298158 | 216.2542 | 20 | 4322 | 10.55925 | 115.2204 | 2.140415 | 101.0338 | 95.53011 | 106.5374 | 0.013431 | 0.004137 | 1.053532 | 1.010635 | 0.961194 | 10.9118
Zn | 37.06169 | 0.925853 | 2144 | 39.3895 | 21.94154 | 1356.445 | 20 | 27008 | 120.254 | 1312.188 | 30.64955 | 44.2566 | 50.50842 | 38.00476 | 0.473159 | 0.354863 | 1.082482 | 0.998893 | 0.964361 | 10.9118
Fe | 0.370201 | 0.092975 | 940 | 0.393453 | 0.256581 | 44.45652 | 20 | 889 | 2.250336 | 24.55521 | 2.233849 | 19.90131 | 0 | 19.90131 | 0.008075 | 0.003788 | 1.03638 | 1.006027 | 0.937688 | 10.9118
Cd | 0.490195 | 0.09617 | 835 | 0.520984 | 0.168792 | 38.65493 | 20 | 773 | 2.282328 | 24.9043 | 2.81114 | 13.75062 | 13.10057 | 14.40068 | 0.003846 | 0.003846 | 1.215691 | 1.049891 | 0.998613 | 10.9118
O | 25.51069 |  |  | 27.11299 | 61.71497
Total | 94.09029 |  |  | 100 | 100
Formula | Oxide
As2O5 | 46.37613
MnO | 0.546435
ZnO | 46.13151
FeO | 0.476263
CdO | 0.559968
Total | 94.0903
16 / 1 . X = 13801. Y = 309. Z = 18. Comment : R080195 Warikahite
As SP1/1 | 30.43986 | 0.442937 | 1319 | 31.83198 | 15.4884 | 1235.567 | 20 | 24611 | 109.3896 | 1194.983 | 30.44439 | 40.5844 | 43.80633 | 38.70494 | 0.220381 | 0.142538 | 1.120951 | 1.856656 | 0.999971 | 10.9241
As SP4/1 | [5 empty] | 1165.163 | 20 | 23214 | 103.2527 | 1127.943 | 31.30445 | 37.22036 | 38.10479 | 36.70444 | 0.227496 | 0.14714 |  |  |  | 10.9241
Mn | 0.400313 | 0.043823 | 413 | 0.41862 | 0.277778 | 206.791 | 20 | 4133 | 9.992537 | 109.1595 | 2.118076 | 97.63154 | 92.32813 | 102.935 | 0.01271 | 0.003915 | 1.053472 | 1.010616 | 0.960878 | 10.9241
Zn | 38.03112 | 0.941507 | 2098 | 39.7704 | 22.17508 | 1390.401 | 20 | 27681 | 123.3918 | 1347.944 | 32.74916 | 42.45606 | 48.3077 | 36.60442 | 0.485505 | 0.364122 | 1.082409 | 0.998889 | 0.964855 | 10.9241
Fe | 0.404946 | 0.09199 | 908 | 0.423465 | 0.276419 | 45.50683 | 20 | 910 | 2.462966 | 26.90569 | 2.446454 | 18.60114 | 0 | 18.60114 | 0.008837 | 0.004146 | 1.036319 | 1.006013 | 0.937211 | 10.9241
Cd | 0.489577 | 0.094864 | 814 | 0.511967 | 0.16603 | 38.00476 | 20 | 760 | 2.279748 | 24.9042 | 2.901001 | 13.10057 | 12.60052 | 13.60061 | 0.003841 | 0.003841 | 1.215632 | 1.049833 | 0.998605 | 10.9241
O | 25.86086 |  |  | 27.04357 | 61.61629
Total | 95.62668 |  |  | 100 | 100
Formula | Oxide
As2O5 | 46.69138
MnO | 0.516898
ZnO | 47.33818
FeO | 0.520961
CdO | 0.559261
Total | 95.62669
17 / 1 . X = 13815. Y = 297. Z = 18. Comment : R080195 Warikahite
As SP1/1 | 29.8588 | 0.468711 | 1397 | 31.71904 | 15.44161 | 1063.973 | 20 | 21205 | 107.6088 | 1031.022 | 32.28949 | 32.95106 | 40.40539 | 28.6027 | 0.216793 | 0.140218 | 1.120874 | 1.859024 | 0.99997 | 9.5812
As SP4/1 | [5 empty] | 991.6345 | 20 | 19768 | 99.99178 | 958.0413 | 29.5189 | 33.5932 | 34.60395 | 33.00359 | 0.220312 | 0.142493 |  |  |  | 9.5812
Mn | 0.370323 | 0.045692 | 438 | 0.393394 | 0.261177 | 172.7484 | 20 | 3453 | 9.244658 | 88.57492 | 2.05229 | 84.17351 | 77.81998 | 90.52704 | 0.011759 | 0.003622 | 1.053382 | 1.010653 | 0.960849 | 9.5812
Zn | 37.52694 | 0.970427 | 2247 | 39.86493 | 22.23952 | 1203.36 | 20 | 23972 | 121.692 | 1165.955 | 32.17139 | 37.40465 | 40.60544 | 34.20386 | 0.478816 | 0.359106 | 1.082301 | 0.998904 | 0.965041 | 9.5812
Fe | 0.427326 | 0.097647 | 948 | 0.453949 | 0.296474 | 40.50541 | 20 | 810 | 2.599321 | 24.90461 | 2.596367 | 15.6008 | 0 | 15.6008 | 0.009327 | 0.004375 | 1.036228 | 1.006042 | 0.937184 | 9.5812
Cd | 0.522263 | 0.102922 | 870 | 0.554801 | 0.180016 | 34.804 | 20 | 696 | 2.432217 | 23.30356 | 3.02632 | 11.50044 | 11.30042 | 11.70045 | 0.004098 | 0.004098 | 1.215541 | 1.049775 | 0.998604 | 9.5812
O | 25.42959 |  |  | 27.01389 | 61.58121
Total | 94.13525 |  |  | 100 | 100
Formula | Oxide
As2O5 | 45.80009
MnO | 0.478174
ZnO | 46.71062
FeO | 0.549753
CdO | 0.5966
Total | 94.13525
18 / 1 . X = 13730. Y = 293. Z = 18. Comment : R080195 Warikahite
As SP1/1 | 30.49229 | 0.443256 | 1290 | 31.88897 | 15.50703 | 1242.927 | 20 | 24757 | 110.6845 | 1205.575 | 33.27601 | 37.35205 | 43.60627 | 33.70375 | 0.22299 | 0.144225 | 1.121102 | 1.855694 | 0.999972 | 10.892
As SP4/1 | [5 empty] | 1152.063 | 20 | 22954 | 102.3968 | 1115.306 | 31.34254 | 36.75718 | 43.7063 | 32.70353 | 0.225611 | 0.145921 |  |  |  | 10.892
Mn | 0.397093 | 0.044128 | 419 | 0.415282 | 0.275401 | 207.5921 | 20 | 4149 | 9.911788 | 107.9592 | 2.08357 | 99.63292 | 92.52824 | 106.7376 | 0.012607 | 0.003884 | 1.053648 | 1.01053 | 0.960837 | 10.892
Zn | 37.98338 | 0.942352 | 2155 | 39.72318 | 22.13575 | 1386.667 | 20 | 27607 | 123.2244 | 1342.16 | 31.15639 | 44.50665 | 50.20832 | 38.80497 | 0.484846 | 0.363628 | 1.082615 | 0.998887 | 0.964769 | 10.892
Fe | 0.459015 | 0.090576 | 855 | 0.48004 | 0.313165 | 46.80723 | 20 | 936 | 2.791621 | 30.40634 | 2.853945 | 16.40089 | 0 | 16.40089 | 0.010017 | 0.004699 | 1.036496 | 1.005945 | 0.937184 | 10.892
Cd | 0.408259 | 0.090832 | 813 | 0.426959 | 0.138381 | 33.70375 | 20 | 674 | 1.90077 | 20.70319 | 2.592485 | 13.00056 | 13.20057 | 12.80054 | 0.003203 | 0.003203 | 1.21581 | 1.049868 | 0.998599 | 10.892
O | 25.88015 |  |  | 27.06557 | 61.63027
Total | 95.62018 |  |  | 100 | 100
Formula | Oxide
As2O5 | 46.7718
MnO | 0.512741
ZnO | 47.27876
FeO | 0.590521
CdO | 0.466369
Total | 95.62019
19 / 1 . X = 13717. Y = 387. Z = 18. Comment : R080195 Warikahite
As SP1/1 | 30.14684 | 0.439971 | 1259 | 32.02653 | 15.57623 | 1217.069 | 20 | 24244 | 108.1656 | 1181.612 | 34.32525 | 35.45695 | 44.80663 | 30.00297 | 0.217915 | 0.140943 | 1.120957 | 1.852566 | 0.999971 | 10.9241
As SP4/1 | [5 empty] | 1150.804 | 20 | 22929 | 102.1185 | 1115.552 | 32.64553 | 35.2515 | 39.10505 | 33.00359 | 0.224997 | 0.145524 |  |  |  | 10.9241
Mn | 0.306906 | 0.042073 | 420 | 0.326042 | 0.216252 | 184.262 | 20 | 3683 | 7.659991 | 83.6785 | 1.831931 | 100.5835 | 95.02979 | 106.1372 | 0.009743 | 0.003001 | 1.053473 | 1.01065 | 0.960963 | 10.9241
Zn | 37.28506 | 0.929181 | 2129 | 39.60982 | 22.07586 | 1365.173 | 20 | 27181 | 120.968 | 1321.466 | 31.23506 | 43.70641 | 49.50809 | 37.90474 | 0.475968 | 0.35697 | 1.082408 | 0.998865 | 0.964534 | 10.9241
Fe | 0.402749 | 0.089217 | 868 | 0.427861 | 0.279166 | 43.75632 | 20 | 875 | 2.449205 | 26.75536 | 2.573757 | 17.00095 | 0 | 17.00095 | 0.008788 | 0.004123 | 1.03632 | 1.006039 | 0.93734 | 10.9241
Cd | 0.494572 | 0.097379 | 852 | 0.525409 | 0.170315 | 39.50515 | 20 | 790 | 2.302658 | 25.15447 | 2.752842 | 14.35068 | 14.6007 | 14.10066 | 0.00388 | 0.00388 | 1.215636 | 1.049949 | 0.998624 | 10.9241
O | 25.49472 |  |  | 27.08434 | 61.68217
Total | 94.13085 |  |  | 100 | 100
Formula | Oxide
As2O5 | 46.24192
MnO | 0.396288
ZnO | 46.40954
FeO | 0.518135
CdO | 0.564967
Total | 94.13085
20 / 1 . X = 13437. Y = 125. Z = 18. Comment : R080195 Warikahite
As SP1/1 | 30.38278 | 0.44303 | 1319 | 31.83113 | 15.46306 | 1231.131 | 20 | 24523 | 109.2601 | 1193.732 | 32.91843 | 37.39946 | 45.10671 | 32.90357 | 0.22012 | 0.142369 | 1.121526 | 1.859539 | 0.999978 | 10.9256
As SP4/1 | [5 empty] | 1159.419 | 20 | 23100 | 102.4497 | 1119.324 | 28.91693 | 40.09482 | 44.7066 | 37.40462 | 0.225727 | 0.145996 |  |  |  | 10.9256
Mn | 0.361404 | 0.042794 | 412 | 0.378632 | 0.250839 | 195.476 | 20 | 3907 | 9.02422 | 98.59502 | 2.017692 | 96.881 | 93.82904 | 99.93295 | 0.011478 | 0.003536 | 1.05414 | 1.010238 | 0.96032 | 10.9256
Zn | 38.16093 | 0.944279 | 2123 | 39.98006 | 22.2561 | 1395.093 | 20 | 27774 | 123.7174 | 1351.687 | 32.14036 | 43.40627 | 47.60748 | 39.20507 | 0.486786 | 0.365083 | 1.083192 | 0.998838 | 0.964875 | 10.9256
Fe | 0.570211 | 0.096581 | 885 | 0.597393 | 0.389324 | 55.6102 | 20 | 1112 | 3.469756 | 37.90917 | 3.141636 | 17.70103 | 0 | 17.70103 | 0.01245 | 0.00584 | 1.036992 | 1.005716 | 0.936446 | 10.9256
Cd | 0.127862 | 0.077774 | 845 | 0.133957 | 0.043372 | 20.6014 | 20 | 412 | 0.595001 | 6.500744 | 1.461024 | 14.10066 | 14.20067 | 14.00065 | 0.001003 | 0.001003 | 1.21631 | 1.050011 | 0.998582 | 10.9256
O | 25.84669 |  |  | 27.07881 | 61.5973
Total | 95.44989 |  |  | 99.99998 | 99.99999
Formula | Oxide
As2O5 | 46.60383
MnO | 0.466658
ZnO | 47.49976
FeO | 0.733574
CdO | 0.146062
Total | 95.44987

## Cal
FileName : R080195_Warikahite
Setup Name : Warikahnite.qtiSet
Date : 26-Dec-2013
Spectromers Conditions : Sp1 TAP, Sp4 TAP, Sp3 LPET, Sp5 LLIF, Sp5 LLIF, Sp2 LPET
Full Spectromers Conditions : Sp1 TAP(2d= 25.745,K= 0.00218), Sp4 TAP(2d= 25.745,K= 0.00218), Sp3 LPET(2d= 8.75,K= 0.000144), Sp5 LLIF(2d= 4.0267,K= 0.000058), Sp5 LLIF(2d= 4.0267,K= 0.000058), Sp2 LPET(2d= 8.75,K= 0.000144)
Column Conditions : Cond 1 : 15keV 10nA
User Name : SX
DataSet Comment : R080195 Warikahite
Comment :
Analysis Date : 12/23/2013 5:28:47 PM
Project Name : Yang
Sample Name : 12_23_13
Analysis Parameters :
Sp | Elements | Xtal | Position | Bg+ | Bg- | Slope | Bias | Gain | Dtime | Blin | Wind | Mode
Sp1 | As La |  | TAP | 37626 |  | -600 | 350 |  | 1279 | 2821 | 3 | 823 | 4000 | Diff
Sp4 | As La |  | TAP | 37649 |  | -600 | 350 |  | 1279 | 2837 | 3 | 873 | 4000 | Diff
Sp3 | Mn Ka |  | LPET | 24027 |  | -600 | 600 |  | 1822 | 902 | 3 | 523 | 4000 | Diff
Sp5 | Zn Ka |  | LLIF | 35620 |  | -500 | 500 |  | 1830 | 434 | 3 | 500 | 4000 | Diff
Sp5 | Fe Ka |  | LLIF | 48080 |  |  | 500 | 1 | 1829 | 426 | 3 | 500 | 4000 | Diff
Sp2 | Cd La |  | LPET | 45207 |  | -550 | 550 |  | 1845 | 968 | 3 | 523 | 4000 | Diff
Peak Position : Sp1 37626 (-600, 350), Sp4 37649 (-600, 350), Sp3 24027 (-600, 600), Sp5 35620 (-500, 500), Sp5 48080 (500, 1), Sp2 45207 (-550, 550)
Current Sample Position : X = 13891 Y = 218 Z = 18
Standard Name :
As, As On as2O3
Mn On rhod791
Zn On ZnO
Fe On fayalite
Cd On cd_2
Standard composition :
as2O3 = As : 75.74%, O : 24.26%
rhod791 = Si : 21.66%, Ti : 0.01%, Al : 0.02%, Fe : 2.1%, Mn : 36.14%, Mg : 0.58%, Ca : 2.69%, O : 37.28%
ZnO = Zn : 80.3392%, O : 19.6608%
fayalite = Si : 13.84%, Ti : 0.01%, Al : 0.05%, Fe : 52.24%, Mn : 1.55%, Mg : 0.06%, Ca : 0.21%, Zn : 0.38%, O : 31.45%
cd_2 = Cd : 100.%
Calibration file name (Element intensity cps/nA) :
As, As : as2O3_AsSp1_AsSp4_001.calDat (As : 496.4 cps/nA, As : 453.9 cps/nA)
Mn : rhod791_MnSp3_001.calDat (Mn : 786.2 cps/nA)
Zn : ZnO_ZnSp5_007.calDat (Zn : 254.2 cps/nA)
Fe : fayalite_SiSp1_FeSp5_002.calDat (Fe : 278.7 cps/nA)
Cd : cd_2_CdSp2_001.calDat (Cd : 593.5 cps/nA)
Beam Size : 10 µm