## pdf_output
pharmacolite505pharmacolite505pharmacolite505pharmacolite505pharmacolite505pharmacolite505pharmacolite505pharmacolite505pharmacolite505pharmacolite505pharmacolite505pharmacolite505
| #1 | #2 | #3 | #4 | #5 | #6 | #7 | #8 | #9 | #10 | #11 | #12 |  | WDS scan: As Ca <Al, <P
Ox | Wt | Percents | Average | Standard | Dev
As2O5 | 58.45 | 58.62 | 58.11 | 57.85 | 57.7 | 58.96 | 56.76 | 57.96 | 57.74 | 57.41 | 57.5 | 57.95 | 57.9175 | 0.5845608
CaO | 27.88 | 27.42 | 27.4 | 27.15 | 27.13 | 27.72 | 26.92 | 26.78 | 27.37 | 26.78 | 27.62 | 27.79 | 27.33 | 0.3826225
Al2O3 | 0.51 | 0.67 | 0.88 | 0.57 | 0.75 | 0.54 | 0.86 | 0.77 | 0.83 | 0.98 | 1.03 | 0.84 | 0.7691667 | 0.1682238
P2O5 | 0.3 | 0.28 | 0.32 | 0.33 | 0.32 | 0.33 | 0.41 | 0.3 | 0.38 | 0.37 | 0.28 | 0.4 | 0.335 | 0.04482288
ZnO | 0.03 | 0 | 0.15 | 0.1 | 0.07 | 0.05 | 0.06 | 0 | 0.2 | 0 | 0 | 0 | 0.055 | 0.0661266 | not in WDS and under detection limit
SO3 | 0.04 | 0.04 | 0 | 0 | 0.05 | 0 | 0.03 | 0.09 | 0.05 | 0.02 | 0.04 | 0.08 | 0.03666667 | 0.02933609 | not in WDS and under detection limit
Fe2O3 | 0.03 | 0.04 | 0.01 | 0.01 | 0.08 | 0.07 | 0.01 | 0.06 | 0.07 | 0 | 0.1 | 0.04 | 0.04333333 | 0.03256695 | not in WDS and under detection limit
Na2O | 0 | 0.01 | 0.02 | 0.01 | 0.02 | 0.01 | 0 | 0.03 | 0 | 0 | 0.05 | 0.02 | 0.01416667 | 0.01505042 | not in WDS and under detection limit
MnO | 0 | 0.02 | 0 | 0.01 | 0 | 0.02 | 0.02 | 0 | 0 | 0.05 | 0 | 0 | 0.01 | 0.01537412 | not in WDS and under detection limit
CuO | 0.02 | 0 | 0 | 0 | 0.01 | 0 | 0 | 0 | 0 | 0 | 0.06 | 0.02 | 0.009166667 | 0.0178164 | not in WDS and under detection limit
MgO | 0 | 0 | 0 | 0 | 0 | 0 | 0 | 0 | 0 | 0 | 0 | 0 | 0 | 0 | not in WDS and under detection limit
Totals | 87.25 | 87.1 | 86.9 | 86.03 | 86.13 | 87.71 | 85.09 | 85.99 | 86.64 | 85.61 | 86.69 | 87.14 | 86.52333 | 0.7629766
Cation | Numbers | Normalized | to | 3.5 | O | Avg | Cation | # | Standard | Dev | Norm | Cation
As | 0.9921256 | 0.9952894 | 0.9887599 | 0.9948311 | 0.9915103 | 0.9951358 | 0.9852452 | 0.9963723 | 0.9868427 | 0.9887705 | 0.9818597 | 0.9832276 | 0.9899975 | 0.004980455 | 0.99 | 5 | 4.95
P | 0.00824538 | 0.00769784 | 0.008816521 | 0.009188978 | 0.008903868 | 0.009018745 | 0.01152373 | 0.00835068 | 0.01051628 | 0.01031851 | 0.007741889 | 0.01098925 | 0.009275972 | 0.001272023 | 0.01 | 5 | 0.05
Ca | 0.9698018 | 0.9540675 | 0.9554294 | 0.956806 | 0.9553869 | 0.9587959 | 0.9576021 | 0.9434349 | 0.9586367 | 0.9452063 | 0.9665256 | 0.9662673 | 0.95733 | 0.007875584 | 0.97 | 2 | 1.94
Al | 0.01951385 | 0.02564301 | 0.03375307 | 0.02209589 | 0.02905182 | 0.02054515 | 0.03365046 | 0.02983834 | 0.03197716 | 0.03804738 | 0.03964692 | 0.03212703 | 0.02965751 | 0.006564351 | 0.02 | 3 | 0.06
Totals | 1.99 | 1.983 | 1.989 | 1.985 | 1.986 | 1.985 | 1.988 | 1.978 | 1.989 | 1.982 | 1.998 | 1.992 | 1.987083 | 0.005177896 |  |  | 7
Ca(AsO3OH)·2H2O
(Ca0.97Al0.02□0.01)Σ=1((As0.99P0.01)Σ=1O3OH)·2H2O
Xtal | El | Line | Pk(s) | Bkg(s) | Bkg(+) | Bkg(-) | Standards
TAP | Na | Ka | 20 | 10 | 600 | -600 | albite-Cr
TAP | Al | Ka | 20 | 10 | 600 | -600 | anor-hk
TAP | Mg | Ka | 20 | 10 | 600 | -600 | diopside
TAP | As | La | 20 | 10 | 600 | -600 | as
PET | P | Ka | 20 | 10 | 600 | -600 | InP
PET | S | Ka | 20 | 10 | 600 | -600 | chalcopy
PET | Ca | Ka | 20 | 10 | 600 | -600 | diopside
PET | Mn | Ka | 20 | 10 | 600 | -600 | rhod-791
LIF | Fe | Ka | 20 | 10 | 500 | -500 | fayalite
LIF | Cu | Ka | 20 | 10 | 500 | -500 | chalcopy
LIF | Zn | Ka | 20 | 10 | 300 | -300 | willemit2