## Sheet1
Oxide
Point# | Al2O3 | MgO | Na2O | SiO2 | CaO | FeO | P2O5 | K2O | MnO | ZnO | Total
86 | 0.008713 | 1.526374 | 6.117366 | 0.156793 | 0.019624 | 35.07486 | 45.82914 | 0.021635 | 8.070639 | 0.059839 | 96.88497
87 | 1.9e-05 | 1.308228 | 6.003269 | 0.005335 | 0.020996 | 36.49741 | 45.80355 | 0.009048 | 6.755289 | 0.010286 | 96.41344
88 | 1.9e-05 | 1.788779 | 5.667322 | 0.012957 | 0.020532 | 34.30435 | 45.64806 | 0.018107 | 9.237278 | 0.045407 | 96.74281
89 | 0.005696 | 1.534675 | 5.702998 | 0.005867 | 0.033923 | 36.52854 | 45.57456 | 0.017313 | 7.064539 | 0.067038 | 96.53515
90 | 1.9e-05 | 1.25887 | 5.916875 | 0.029306 | 0.038498 | 35.20697 | 45.93014 | 0.003851 | 8.0613 | 0.118443 | 96.56428
91 | 0.022581 | 1.238229 | 6.004132 | 0.012565 | 0.031451 | 35.82843 | 45.87955 | 0.010859 | 7.226788 | 0.054643 | 96.30924
92 | 0.003535 | 1.270713 | 5.816457 | 2.1e-05 | 0.051567 | 35.20824 | 45.48116 | 0.007334 | 8.101162 | 0.049336 | 95.98953
93 | 0.003382 | 1.294385 | 6.36203 | 0.244185 | 0.019958 | 34.81886 | 45.41383 | 0.010931 | 8.279933 | 0.1167 | 96.56419
94 | 0.010882 | 1.39786 | 5.818785 | 0.011475 | 0.034399 | 35.46427 | 46.14946 | 0.016392 | 8.280011 | 0.133459 | 97.31699
95 | 1.9e-05 | 1.370423 | 5.823134 | 0.006133 | 0.042946 | 35.25097 | 45.15559 | 0.012448 | 8.69889 | 0.110419 | 96.47097
Average | 0.0054865 | 1.3988536 | 5.9232368 | 0.0484637 | 0.0313894 | 35.41829 | 45.686504 | 0.0127918 | 7.9775829 | 0.076557 | 96.579157
S.D. | 0.007146087 | 0.1727241 | 0.2080453 | 0.08309288 | 0.01106401 | 0.699395 | 0.2900947 | 0.005486491 | 0.7610138 | 0.04041981 | 0.3538306
Calculation was based on 12 oxygen atoms
Na0.98(Mn0.58Mg0.18Fe2+0.31)∑=1.07Fe3+2(PO4)3
Experimental setup |  | Column Conditions : Cond 1 : 15keV 20nA
Sp | Elements | Xtal | Position | Bg+ | Bg- | Slope | Bias | Gain | Dtime | Blin | Wind | Mode
Sp4 | Al Ka |  | TAP | 32471 |  | -600 | 600 |  | 1280 | 2866 | 3 | 873 | 4000 | Diff
Sp4 | Mg Ka |  | TAP | 38497 |  | -600 | 600 |  | 1282 | 2991 | 3 | 873 | 4000 | Diff
Sp1 | Na Ka |  | TAP | 46325 |  | -600 | 600 |  | 1281 | 2896 | 3 | 825 | 4000 | Diff
Sp1 | Si Ka |  | TAP | 27740 |  | -600 | 600 |  | 1280 | 2866 | 3 | 825 | 4000 | Diff
Sp2 | Ca Ka |  | LPET | 38386 |  | -600 | 600 |  | 1851 | 1011 | 3 | 525 | 4000 | Diff
Sp5 | Fe Ka |  | LLIF | 48082 |  |  | 500 | 1 | 1822 | 419 | 3 | 500 | 4000 | Diff
Sp3 | P Ka |  | LPET | 70383 |  | -600 | 600 |  | 1833 | 939 | 3 | 523 | 4000 | Diff
Sp3 | K Ka |  | LPET | 42751 |  | -600 | 600 |  | 1836 | 953 | 3 | 523 | 4000 | Diff
Sp5 | Mn Ka |  | LLIF | 52206 |  | -500 | 500 |  | 1822 | 419 | 3 | 500 | 4000 | Diff
Sp5 | Zn Ka |  | LLIF | 35602 |  | -500 | 500 |  | 1828 | 426 | 3 | 500 | 4000 | Diff
Standard Name :
Al, Ca On anor-hk
Mg, Si On ol-fo92
Na On albite-Cr
Fe On fayalite
P On ap-synap
K On kspar-OR1
Mn On rhod791
Zn On ZnS
Standard composition :
anor-hk = Si : 20.57%, Al : 18.98%, Fe : 0.38%, Mg : 0.05%, Ca : 13.71%, Na : 0.44%, O : 46.08%
ol-fo92 = Si : 19.13%, Al : 0.02%, Fe : 6.36%, Mn : 0.09%, Mg : 30.33%, Ca : 0.07%, Ni : 0.32%, O : 43.74%
albite-Cr = Si : 31.96%, Al : 10.39%, Fe : 0.01%, Ca : 0.01%, Na : 8.77%, K : 0.02%, O : 48.72%
fayalite = Si : 13.84%, Ti : 0.01%, Al : 0.05%, Fe : 52.24%, Mn : 1.55%, Mg : 0.06%, Ca : 0.21%, Zn : 0.38%, O : 31.45%
ap-synap = F : 3.77%, P : 18.43%, Ca : 39.74%, O : 38.07%
kspar-OR1 = Si : 30.1%, Al : 9.83%, Fe : 0.02%, Na : 0.85%, K : 12.39%, Ba : 0.73%, Sr : 0.03%, Rb : 0.03%, H : 0.01%, O : 46.04%
rhod791 = Si : 21.66%, Ti : 0.01%, Al : 0.02%, Fe : 2.1%, Mn : 36.14%, Mg : 0.58%, Ca : 2.69%, O : 37.28%
ZnS = Zn : 67.09%, S : 32.91%
Calibration file name (Element intensity cps/nA) :
Al : anor-hk_AlSp4_090.calDat (Al : 353.9 cps/nA)
Mg : ol-fo92_MgSp4_SiSp1_089.calDat (Mg : 429.5 cps/nA)
Na : albite-Cr_NaSp1_141.calDat (Na : 68.2 cps/nA)
Si : ol-fo92_SiSp1_058.calDat (Si : 340.6 cps/nA)
Ca : anor-hk_AlSp4_CaSp2_029.calDat (Ca : 299.1 cps/nA)
Fe : fayalite_FeSp5_133.calDat (Fe : 268.2 cps/nA)
P : ap-synap_P Sp3_002.calDat (P : 118.2 cps/nA)
K : kspar-OR1_K Sp3_050.calDat (K : 193.2 cps/nA)
Mn : rhod791_MnSp5_139.calDat (Mn : 169.0 cps/nA)
Zn : ZnS_ZnSp5_031.calDat (Zn : 199.4 cps/nA)
Beam Size : 0 µm