## sn1_el
R060563 |  | cassiterite
Num | #1 | #2 | #3 | #4 | #5 | #6 | #7 | #8 | #9 | #10 | #11 | #12 | #13 | #14 | #15 | #16 | #17 | #18 | #19 | #20
Sn | 68.627 | 68.633 | 68.512 | 68.525 | 69.248 | 69.252 | 68.965 | 68.97 | 67.801 | 67.808 | 68.507 | 68.526 | 67.96 | 67.962 | 67.213 | 67.759 | 67.674 | 68.222 | 67.443 | 68.033 | 68.282
O | 31.373 | 31.367 | 31.488 | 31.475 | 30.752 | 30.748 | 31.035 | 31.03 | 32.199 | 32.192 | 31.493 | 31.474 | 32.04 | 32.038 | 32.787 | 32.241 | 32.326 | 31.778 | 32.557 | 31.967 | 31.718
Sn | 0.5781063 | 0.5781569 | 0.5771376 | 0.5772471 | 0.5833375 | 0.5833712 | 0.5809536 | 0.5809957 | 0.5711482 | 0.5712071 | 0.5770954 | 0.5772555 | 0.5724876 | 0.5725044 | 0.5661949 | 0.5707944 | 0.5700783 | 0.5746946 | 0.5681324 | 0.5731025 | 0.5752001
O | 0.98040625 | 0.98021875 | 0.984 | 0.98359375 | 0.961 | 0.960875 | 0.96984375 | 0.9696875 | 1.00621875 | 1.006 | 0.98415625 | 0.9835625 | 1.00125 | 1.0011875 | 1.02459375 | 1.00753125 | 1.0101875 | 0.9930625 | 1.01740625 | 0.99896875 | 0.9911875
Sn | 1.167892 | 1.167994 | 1.165934 | 1.166156 | 1.17846 | 1.178528 | 1.173644 | 1.173729 | 1.153835 | 1.153954 | 1.165849 | 1.166173 | 1.156541 | 1.156575 | 1.143828 | 1.15312 | 1.151673 | 1.160999 | 1.147742 | 1.157783 | 1.16202 | 1
| 1.980619 | 1.98024 | 1.987879 | 1.987058 | 1.941414 | 1.941162 | 1.95928 | 1.958965 | 2.032765 | 2.032323 | 1.988194 | 1.986995 | 2.022727 | 2.022601 | 2.069886 | 2.035417 | 2.040783 | 2.006187 | 2.055366 | 2.018119 | 2.002399
SnO | 68.627 | 68.633 | 68.512 | 68.525 | 69.248 | 69.252 | 68.965 | 68.97 | 67.801 | 67.808 | 68.507 | 68.526 | 67.96 | 67.962 | 67.213 | 67.759 | 67.674 | 68.222 | 67.443 | 68.033 | 68.282
Sn1.00O2