## pdf_output
brazilianite503brazilianite503brazilianite503brazilianite503brazilianite503brazilianite503brazilianite503brazilianite503brazilianite503brazilianite503brazilianite503brazilianite503brazilianite503brazilianite503brazilianite503
| #121 | #122 | #124 | #125 | #126 | #127 | #128 | #129 | #130 | #131 | #132 | #133 | #134 | #135
Ox | Wt | Percents | Standard | Dev
Al2O3 | 42.29 | 41.98 | 42.43 | 42.35 | 42.35 | 42.07 | 41.75 | 42.13 | 42.1 | 41.23 | 41.51 | 42.43 | 42.37 | 42.03 | 42.07286 | 0.3605643
Na2O | 8.27 | 8.22 | 8.39 | 8.19 | 8.34 | 8.25 | 8.28 | 8.43 | 8.28 | 8.42 | 8.29 | 8.22 | 8.25 | 8.19 | 8.287143 | 0.07965585
P2O5 | 38.47 | 38.15 | 38.05 | 39.04 | 39.02 | 38.73 | 39.01 | 39.14 | 38.81 | 39.03 | 38.01 | 38.39 | 38.73 | 38.1 | 38.62 | 0.4161176
Totals | 89.03 | 88.35 | 88.87 | 89.58 | 89.71 | 89.05 | 89.04 | 89.7 | 89.19 | 88.68 | 87.81 | 89.04 | 89.35 | 88.32 | 88.98 | 0.5484524
Cation | Numbers | Normalized | 10 | O | Avg | Cation | # | Standard | Dev | Norm | Cation | # |  |  |  |  | CNISF*
Al | 3.055 | 3.048 | 3.077 | 3.041 | 3.033 | 3.038 | 3.013 | 3.022 | 3.04 | 2.99 | 3.046 | 3.065 | 3.053 | 3.069 | 3.042143 | 0.02299116 | 3
Na | 0.983 | 0.981 | 1.001 | 0.968 | 0.983 | 0.98 | 0.983 | 0.994 | 0.983 | 1.004 | 1.001 | 0.976 | 0.978 | 0.983 | 0.9855714 | 0.01048599 | 1
P | 1.997 | 1.989 | 1.982 | 2.014 | 2.007 | 2.009 | 2.022 | 2.016 | 2.013 | 2.033 | 2.004 | 1.992 | 2.005 | 1.998 | 2.005786 | 0.01363919 | 1
Totals | 6.035 | 6.018 | 6.06 | 6.023 | 6.023 | 6.027 | 6.018 | 6.032 | 6.036 | 6.027 | 6.051 | 6.033 | 6.036 | 6.05 | 6.0335 | 0.01265975
NaAl3(PO4)2(OH)4
NaAl3(PO4)2(OH)4
Xtal | El | Line | Pk(s) | Bkg(s) | Bkg(+) | Bkg(-) | Standards
TAP | Al | Ka | 20 | 10 | 600 | -600 | albite-Cr
TAP | Si | Ka | 20 | 10 | 600 | -600 | diopside
TAP | F | Ka | 20 | 10 | 0 | -700 | MgF2
TAP | Na | Ka | 20 | 10 | 600 | -600 | albite-Cr
TAP | Mg | Ka | 20 | 10 | 600 | -600 | diopside
PET | Cl | Ka | 20 | 10 | 600 | -600 | scap-s
PET | P | Ka | 20 | 10 | 600 | -600 | apatite
PET | S | Ka | 20 | 10 | 600 | -600 | chalcopy
PET | Ca | Ka | 20 | 10 | 600 | -600 | diopside
PET | Ti | Ka | 20 | 10 | 0 | -600 | rutile1
LIF | Mn | Ka | 20 | 10 | 500 | -500 | rhod-791
LIF | Fe | Ka | 20 | 10 | 500 | -500 | fayalite
LIF | Zn | Ka | 20 | 10 | 500 | -500 | franklin