## pdf_output
| serandite40056 | serandite40056 | serandite40056 | serandite40056 | serandite40056 | serandite40056 | serandite40056 | serandite40056 | serandite40056 | serandite40056 | serandite40056 | serandite40056 | serandite40056 | serandite40056 | serandite40056 | serandite40056 | serandite40056 | serandite40056 | serandite40056 | serandite40056
| #129 | #131 | #132 | #134 | #137 | #138 | #142 | #144
Ox | Standard
F | 0 | 0.06 | 0 | 0.12 | 0 | 0.02 | 0 | 0.02 |  | 0.0275 | 0.0426782
Na2O | 8.34 | 8.56 | 8.5 | 8.36 | 8.35 | 8.29 | 8.4 | 8.33 |  | 8.39125 | 0.0923406
K2O | 0 | 0.02 | 0 | 0.03 | 0.01 | 0.02 | 0.03 | 0.03 |  | 0.0175 | 0.0128174
SiO2 | 48.46 | 48.73 | 48.07 | 48.12 | 48.31 | 48.03 | 47.91 | 48.26 |  | 48.23625 | 0.2645718
MgO | 0 | 0 | 0 | 0 | 0 | 0 | 0 | 0.02 |  | 0.0025 | 0.007071068
Al2O3 | 0 | 0 | 0 | 0.01 | 0 | 0 | 0 | 0 |  | 0.00125 | 0.003535534
CaO | 0.83 | 0.82 | 0.75 | 0.77 | 0.76 | 0.82 | 0.74 | 0.8 |  | 0.78625 | 0.03543102
MnO | 36.59 | 36.79 | 36.94 | 36.59 | 36.47 | 36.56 | 36.67 | 36.71 |  | 36.665 | 0.1481312
FeO | 0 | 0 | 0 | 0 | 0 | 0 | 0 | 0 |  | 0 | 0
TiO2 | 0.09 | 0 | 0 | 0 | 0 | 0.01 | 0.07 | 0 |  | 0.02125 | 0.03681518
Totals | 94.31 | 94.98 | 94.26 | 94 | 93.9 | 93.75 | 93.82 | 94.17 |  | 94.14875 | 0.3929536
Cation | 8.5 | Avg | Cation | Standard | Cation | #
Si | 3.006 | 3.009 | 2.994 | 3.01 | 3.01 | 3.004 | 2.996 | 3.004 |  | 3.004125 | 0.006151365
Mn | 1.922 | 1.924 | 1.949 | 1.939 | 1.925 | 1.936 | 1.942 | 1.936 |  | 1.934125 | 0.009613049
Ca | 0.055 | 0.054 | 0.05 | 0.051 | 0.051 | 0.055 | 0.05 | 0.054 |  | 0.0525 | 0.002203893
Na | 1.004 | 1.025 | 1.026 | 1.015 | 1.008 | 1.005 | 1.018 | 1.006 |  | 1.013375 | 0.008943274
Totals | 5.992 | 6.034 | 6.019 | 6.06 | 5.994 | 6.008 | 6.011 | 6.008 |  | 6.01575 | 0.02230151
Ideal Formula:Na(Mn2+,Ca)2Si3O8(OH)
Na1.01(Mn2+1.93Ca0.05)Si3.00O8(OH)
Xtal | El | Line | Pk(s) | Bkg(s) | Bkg(+) | Bkg(-) | Standards
TAP | Na | Ka | 20 | 10 | 600 | -600 | albite-Cr
TAP | Si | Ka | 20 | 10 | 600 | -600 | diopside
TAP | F | Ka | 20 | 10 | 600 | -700 | MgF2
TAP | Mg | Ka | 20 | 10 | 600 | -600 | diopside
TAP | Al | Ka | 20 | 10 | 600 | -600 | anor-hk
PET | K | Ka | 20 | 10 | 600 | -600 | kspar-OR1
PET | Ca | Ka | 20 | 10 | 600 | -600 | diopside
PET | Mn | Ka | 20 | 10 | 600 | -600 | rhod-791
LIF | Fe | Ka | 20 | 10 | 500 | -500 | fayalite
LIF | Ti | Ka | 20 | 10 | 500 | -500 | rutile1