## pdf_output
baddeleyite6001baddeleyite6001baddeleyite6001baddeleyite6001baddeleyite6001baddeleyite6001baddeleyite6001baddeleyite6001baddeleyite6001baddeleyite6001baddeleyite6001baddeleyite6001
| #1 | #2 | #3 | #4 | #5 | #6 | #7 | #8 | #9 | #10 | #11 | #12
Ox | baddeleyite6001baddeleyite6001baddeleyite6001baddeleyite6001baddeleyite6001baddeleyite6001baddeleyite6001baddeleyite6001baddeleyite6001baddeleyite6001baddeleyite6001baddeleyite6001 #1: Wt; baddeleyite6001baddeleyite6001baddeleyite6001baddeleyite6001baddeleyite6001baddeleyite6001baddeleyite6001baddeleyite6001baddeleyite6001baddeleyite6001baddeleyite6001baddeleyite6001 #2: Percents; baddeleyite6001baddeleyite6001baddeleyite6001baddeleyite6001baddeleyite6001baddeleyite6001baddeleyite6001baddeleyite6001baddeleyite6001baddeleyite6001baddeleyite6001baddeleyite6001 #3: Average; baddeleyite6001baddeleyite6001baddeleyite6001baddeleyite6001baddeleyite6001baddeleyite6001baddeleyite6001baddeleyite6001baddeleyite6001baddeleyite6001baddeleyite6001baddeleyite6001 #4: Standard; baddeleyite6001baddeleyite6001baddeleyite6001baddeleyite6001baddeleyite6001baddeleyite6001baddeleyite6001baddeleyite6001baddeleyite6001baddeleyite6001baddeleyite6001baddeleyite6001 #5: Dev
TiO2 | 0.35 | 0.37 | 0.39 | 0.41 | 0.35 | 0.35 | 0.36 | 0.34 | 0.34 | 0.35 | 0.33 | 0.36 | 0.36 | 0.02
ZrO2 | 93.27 | 93.48 | 93.1 | 93.95 | 92.78 | 93.92 | 93.4 | 93.82 | 94.3 | 94.19 | 93.63 | 94.63 | 93.71 | 0.51
Totals | 93.63 | 93.85 | 93.49 | 94.36 | 93.13 | 94.27 | 93.76 | 94.15 | 94.64 | 94.54 | 93.96 | 94.99 | 94.06 | 0.51
Cation | Numbers | Normalized | to | 2 | O | Avg | Cation | # | Standard | Dev | Norm | Cation | #
Zr | 0.994 | 0.994 | 0.993 | 0.993 | 0.994 | 0.994 | 0.994 | 0.994 | 0.994 | 0.994 | 0.994 | 0.994 | 0.994 | 0 | 0.99
Ti | 0.006 | 0.006 | 0.006 | 0.007 | 0.006 | 0.006 | 0.006 | 0.006 | 0.006 | 0.006 | 0.005 | 0.006 | 0.006 | 0 | 0.01
Totals | [12 empty] | 1 | 0 | bar: baddeleyite6001baddeleyite6001baddeleyite6001baddeleyite6001baddeleyite6001baddeleyite6001baddeleyite6001baddeleyite6001baddeleyite6001baddeleyite6001baddeleyite6001baddeleyite6001 #1 to baddeleyite6001baddeleyite6001baddeleyite6001baddeleyite6001baddeleyite6001baddeleyite6001baddeleyite6001baddeleyite6001baddeleyite6001baddeleyite6001baddeleyite6001baddeleyite6001 #12
ZrO2
(Zr0.99Ti0.01)Σ=1O2
Xtal | baddeleyite6001baddeleyite6001baddeleyite6001baddeleyite6001baddeleyite6001baddeleyite6001baddeleyite6001baddeleyite6001baddeleyite6001baddeleyite6001baddeleyite6001baddeleyite6001 #1: El; baddeleyite6001baddeleyite6001baddeleyite6001baddeleyite6001baddeleyite6001baddeleyite6001baddeleyite6001baddeleyite6001baddeleyite6001baddeleyite6001baddeleyite6001baddeleyite6001 #2: Line; baddeleyite6001baddeleyite6001baddeleyite6001baddeleyite6001baddeleyite6001baddeleyite6001baddeleyite6001baddeleyite6001baddeleyite6001baddeleyite6001baddeleyite6001baddeleyite6001 #3: Pk(s); baddeleyite6001baddeleyite6001baddeleyite6001baddeleyite6001baddeleyite6001baddeleyite6001baddeleyite6001baddeleyite6001baddeleyite6001baddeleyite6001baddeleyite6001baddeleyite6001 #4: Bkg(s); baddeleyite6001baddeleyite6001baddeleyite6001baddeleyite6001baddeleyite6001baddeleyite6001baddeleyite6001baddeleyite6001baddeleyite6001baddeleyite6001baddeleyite6001baddeleyite6001 #5: Bkg(+); baddeleyite6001baddeleyite6001baddeleyite6001baddeleyite6001baddeleyite6001baddeleyite6001baddeleyite6001baddeleyite6001baddeleyite6001baddeleyite6001baddeleyite6001baddeleyite6001 #6: Bkg(-); baddeleyite6001baddeleyite6001baddeleyite6001baddeleyite6001baddeleyite6001baddeleyite6001baddeleyite6001baddeleyite6001baddeleyite6001baddeleyite6001baddeleyite6001baddeleyite6001 #7: Standards
PET | baddeleyite6001baddeleyite6001baddeleyite6001baddeleyite6001baddeleyite6001baddeleyite6001baddeleyite6001baddeleyite6001baddeleyite6001baddeleyite6001baddeleyite6001baddeleyite6001 #1: Ti; baddeleyite6001baddeleyite6001baddeleyite6001baddeleyite6001baddeleyite6001baddeleyite6001baddeleyite6001baddeleyite6001baddeleyite6001baddeleyite6001baddeleyite6001baddeleyite6001 #2: Ka; baddeleyite6001baddeleyite6001baddeleyite6001baddeleyite6001baddeleyite6001baddeleyite6001baddeleyite6001baddeleyite6001baddeleyite6001baddeleyite6001baddeleyite6001baddeleyite6001 #3: 20; baddeleyite6001baddeleyite6001baddeleyite6001baddeleyite6001baddeleyite6001baddeleyite6001baddeleyite6001baddeleyite6001baddeleyite6001baddeleyite6001baddeleyite6001baddeleyite6001 #4: 10; baddeleyite6001baddeleyite6001baddeleyite6001baddeleyite6001baddeleyite6001baddeleyite6001baddeleyite6001baddeleyite6001baddeleyite6001baddeleyite6001baddeleyite6001baddeleyite6001 #5: 600; baddeleyite6001baddeleyite6001baddeleyite6001baddeleyite6001baddeleyite6001baddeleyite6001baddeleyite6001baddeleyite6001baddeleyite6001baddeleyite6001baddeleyite6001baddeleyite6001 #6: -600; baddeleyite6001baddeleyite6001baddeleyite6001baddeleyite6001baddeleyite6001baddeleyite6001baddeleyite6001baddeleyite6001baddeleyite6001baddeleyite6001baddeleyite6001baddeleyite6001 #7: rutile1
PET | baddeleyite6001baddeleyite6001baddeleyite6001baddeleyite6001baddeleyite6001baddeleyite6001baddeleyite6001baddeleyite6001baddeleyite6001baddeleyite6001baddeleyite6001baddeleyite6001 #1: Zr; baddeleyite6001baddeleyite6001baddeleyite6001baddeleyite6001baddeleyite6001baddeleyite6001baddeleyite6001baddeleyite6001baddeleyite6001baddeleyite6001baddeleyite6001baddeleyite6001 #2: La; baddeleyite6001baddeleyite6001baddeleyite6001baddeleyite6001baddeleyite6001baddeleyite6001baddeleyite6001baddeleyite6001baddeleyite6001baddeleyite6001baddeleyite6001baddeleyite6001 #3: 20; baddeleyite6001baddeleyite6001baddeleyite6001baddeleyite6001baddeleyite6001baddeleyite6001baddeleyite6001baddeleyite6001baddeleyite6001baddeleyite6001baddeleyite6001baddeleyite6001 #4: 10; baddeleyite6001baddeleyite6001baddeleyite6001baddeleyite6001baddeleyite6001baddeleyite6001baddeleyite6001baddeleyite6001baddeleyite6001baddeleyite6001baddeleyite6001baddeleyite6001 #5: 600; baddeleyite6001baddeleyite6001baddeleyite6001baddeleyite6001baddeleyite6001baddeleyite6001baddeleyite6001baddeleyite6001baddeleyite6001baddeleyite6001baddeleyite6001baddeleyite6001 #6: -600; baddeleyite6001baddeleyite6001baddeleyite6001baddeleyite6001baddeleyite6001baddeleyite6001baddeleyite6001baddeleyite6001baddeleyite6001baddeleyite6001baddeleyite6001baddeleyite6001 #7: ZrO2